## Sheet1
6-13-2020 cteno amp sweep double gap
Point No. | Shear Strain | Shear Stress | Storage Modulus | Loss Modulus | Loss Factor | Torque | Status
| [1] | [Pa] | [Pa] | [Pa] | [1] | [µN·m]
1 | 0.0001 | 0.50923 | 5067.9 | 395.63 | 0.078 | 46.531 | TruStrain™
2 | 0.000142 | 0.71568 | 5036.1 | 333.11 | 0.066 | 65.395 | TruStrain™
3 | 0.000204 | 1.0282 | 5024.5 | 405.42 | 0.081 | 93.952 | TruStrain™
4 | 0.000291 | 1.4681 | 5024.4 | 387.93 | 0.077 | 134.15 | TruStrain™
5 | 0.000416 | 2.0967 | 5024.6 | 398.49 | 0.079 | 191.58 | TruStrain™
6 | 0.000593 | 2.9809 | 5014.1 | 393.07 | 0.078 | 272.38 | TruStrain™
7 | 0.000845 | 4.2498 | 5014.2 | 393.07 | 0.078 | 388.32 | TruStrain™
8 | 0.0012 | 6.0449 | 5004.1 | 391.27 | 0.078 | 552.35 | TruStrain™
9 | 0.00172 | 8.607 | 4991.8 | 394.78 | 0.079 | 786.46 | TruStrain™
10 | 0.00245 | 12.24 | 4979.6 | 393.82 | 0.079 | 1118.4 | TruStrain™
11 | 0.0035 | 17.387 | 4958.1 | 395.89 | 0.08 | 1588.8 | TruStrain™
12 | 0.00498 | 24.681 | 4936.9 | 393.72 | 0.08 | 2255.2 | TruStrain™
13 | 0.00711 | 34.909 | 4896.6 | 390.95 | 0.08 | 3189.8 | TruStrain™
14 | 0.0101 | 49.053 | 4824.5 | 388.77 | 0.081 | 4482.2 | TruStrain™
15 | 0.0144 | 68.305 | 4700.6 | 506.07 | 0.108 | 6241.4 | TruStrain™
16 | 0.0206 | 87.192 | 4022 | 1327.9 | 0.33 | 7967.1 | TruStrain™
17 | 0.0294 | 109.51 | 3395.7 | 1539.5 | 0.453 | 10006 | TruStrain™
18 | 0.0419 | 123.26 | 2545.5 | 1480.3 | 0.582 | 11263 | TruStrain™
19 | 0.0598 | 131.67 | 1791.7 | 1280.2 | 0.715 | 12031 | TruStrain™
20 | 0.0853 | 143.3 | 1275.6 | 1093.9 | 0.858 | 13094 | TruStrain™
21 | 0.122 | 149.34 | 869.41 | 868.34 | 0.999 | 13646 | TruStrain™
22 | 0.173 | 155.46 | 589.07 | 676.57 | 1.149 | 14205 | TruStrain™
23 | 0.247 | 161.95 | 384.74 | 530.57 | 1.379 | 14798 | TruStrain™
24 | 0.353 | 143.71 | 194.85 | 357.72 | 1.836 | 13132 | TruStrain™
25 | 0.502 | 190.94 | 165.83 | 342.07 | 2.063 | 17447 | TruStrain™

## Sheet2
6-13-2020 cteno amp sweep concentric cylinder
Point No. | Shear Strain | Shear Stress | Storage Modulus | Loss Modulus | Loss Factor | Torque | Status
| [1] | [Pa] | [Pa] | [Pa] | [1] | [µN·m]
1 | 0.000101 | 1.6477e-05 | 8.1958e-06 | 0.16392 | 20000 | 0.00087498 | ME-,MV-,taD,TruStrain™
2 | 0.000143 | 1.8235e-05 | 6.3597e-06 | 0.12719 | 20000 | 0.00096832 | ME-,taD,TruStrain™
3 | 0.000204 | 8.2298e-05 | 2.0129e-05 | 0.40258 | 20000 | 0.0043703 | ME-,taD,TruStrain™
4 | 0.000291 | 1.7845e-05 | 3.0617e-06 | 0.061234 | 20000 | 0.00094763 | ME-,taD,TruStrain™
5 | 0.000416 | 2.5644e-06 | 0.0049676 | 0.0036598 | 0.737 | 0.00013618 | M- ,MV-,TruStrain™
6 | 0.000593 | 2.8162e-05 | 0.015392 | 0.044954 | 2.921 | 0.0014955 | MV-,TruStrain™
7 | 0.000845 | 2.2412e-05 | 0.021975 | 0.014844 | 0.675 | 0.0011901 | MV-,TruStrain™
8 | 0.00121 | 7.3223e-05 | 0.0392 | 0.046426 | 1.184 | 0.0038884 | TruStrain™
9 | 0.00172 | 3.8547e-05 | 1.1214e-06 | 0.022427 | 20000 | 0.002047 | ME-,taD,TruStrain™
10 | 0.00245 | 2.9509e-05 | 0.010427 | 0.0060202 | 0.577 | 0.001567 | TruStrain™
11 | 0.00349 | 0.00013222 | 0.030816 | 0.021949 | 0.712 | 0.0070215 | TruStrain™
12 | 0.00498 | 0.0001051 | 0.019465 | 0.0081178 | 0.417 | 0.0055814 | TruStrain™
13 | 0.00711 | 0.00017598 | 0.022359 | 0.010644 | 0.476 | 0.0093453 | TruStrain™
14 | 0.0101 | 0.00019911 | 0.019367 | 0.0033106 | 0.171 | 0.010574 | TruStrain™
15 | 0.0145 | 0.00030001 | 0.020192 | 0.0048218 | 0.239 | 0.015931 | TruStrain™
16 | 0.0206 | 0.00020429 | 0.0094339 | 0.0030449 | 0.323 | 0.010848 | TruStrain™
17 | 0.0294 | 0.00030783 | 0.009607 | 0.0041749 | 0.435 | 0.016347 | TruStrain™
18 | 0.0419 | 0.00050396 | 0.01144 | 0.0037059 | 0.324 | 0.026762 | TruStrain™
19 | 0.0598 | 0.00061143 | 0.0095863 | 0.0035755 | 0.373 | 0.032469 | TruStrain™
20 | 0.0852 | 0.00082469 | 0.0091434 | 0.0031702 | 0.347 | 0.043794 | TruStrain™
21 | 0.122 | 0.00117 | 0.0089371 | 0.0035821 | 0.401 | 0.062133 | TruStrain™
22 | 0.173 | 0.0018377 | 0.01001 | 0.0035017 | 0.35 | 0.097586 | TruStrain™
23 | 0.247 | 0.0018647 | 0.0071168 | 0.0025085 | 0.352 | 0.099023 | TruStrain™
24 | 0.352 | 0.0030777 | 0.0083609 | 0.002525 | 0.302 | 0.16344 | TruStrain™
25 | 0.503 | 0.0033393 | 0.0061246 | 0.002578 | 0.421 | 0.17732 | TruStrain™

## Sheet3
6-10-2020 silicone oil amp sweep 2
Point No. | Shear Strain | Shear Stress | Storage Modulus | Loss Modulus | Loss Factor | Torque | Status
| [1] | [Pa] | [Pa] | [Pa] | [1] | [µN·m]
1 | 0.0001 | 3.5511e-05 | 0.18257 | 0.30263 | 1.658 | 0.0032448 | TruStrain™
2 | 0.000143 | 1.5697e-05 | 0.032991 | 0.1044 | 3.164 | 0.0014343 | MV-,TruStrain™
3 | 0.000204 | 7.6984e-06 | 0.033293 | 0.017576 | 0.528 | 0.00070344 | TruStrain™
4 | 0.000291 | 2.1906e-05 | 0.062824 | 0.041258 | 0.657 | 0.0020017 | TruStrain™
5 | 0.000416 | 2.5684e-05 | 3.0903e-06 | 0.061806 | 20000 | 0.0023469 | ME-,taD,TruStrain™
6 | 0.000593 | 1.1405e-05 | 0.00073295 | 0.019227 | 26.233 | 0.0010422 | ME-,TruStrain™
7 | 0.000845 | 3.109e-05 | 0.034192 | 0.013561 | 0.397 | 0.0028408 | TruStrain™
8 | 0.00121 | 4.2678e-05 | 1.7707e-06 | 0.035413 | 20000 | 0.0038997 | ME-,taD,TruStrain™
9 | 0.00172 | 8.2688e-05 | 2.4054e-06 | 0.048108 | 20000 | 0.0075556 | ME-,taD,TruStrain™
10 | 0.00245 | 6.0066e-05 | 1.2254e-06 | 0.024509 | 20000 | 0.0054885 | ME-,taD,TruStrain™
11 | 0.00349 | 0.0001029 | 1.4722e-06 | 0.029445 | 20000 | 0.0094027 | ME-,taD,TruStrain™
12 | 0.00498 | 0.00017085 | 1.7141e-06 | 0.034283 | 20000 | 0.015611 | ME-,taD,TruStrain™
13 | 0.00711 | 0.00021657 | 0.0032995 | 0.030295 | 9.182 | 0.019789 | TruStrain™
14 | 0.0101 | 0.00035352 | 1.7442e-06 | 0.034884 | 20000 | 0.032303 | ME-,taD,TruStrain™
15 | 0.0145 | 0.00047521 | 0.0031257 | 0.032734 | 10.472 | 0.043422 | TruStrain™
16 | 0.0206 | 0.00061591 | 1.4943e-06 | 0.029886 | 20000 | 0.056278 | ME-,taD,TruStrain™
17 | 0.0294 | 0.00089387 | 0.0015052 | 0.03038 | 20.183 | 0.081677 | TruStrain™
18 | 0.0419 | 0.0012321 | 1.4701e-06 | 0.029401 | 20000 | 0.11259 | ME-,taD,TruStrain™
19 | 0.0598 | 0.0017837 | 1.4924e-06 | 0.029848 | 20000 | 0.16299 | ME-,taD,TruStrain™
20 | 0.0852 | 0.0025552 | 1.4992e-06 | 0.029985 | 20000 | 0.23348 | ME-,taD,TruStrain™
21 | 0.122 | 0.0036343 | 1.4953e-06 | 0.029906 | 20000 | 0.33208 | ME-,taD,TruStrain™
22 | 0.173 | 0.0051652 | 1.4903e-06 | 0.029806 | 20000 | 0.47196 | ME-,taD,TruStrain™
23 | 0.247 | 0.0073854 | 1.4943e-06 | 0.029886 | 20000 | 0.67484 | ME-,taD,TruStrain™
24 | 0.352 | 0.010549 | 1.4968e-06 | 0.029936 | 20000 | 0.96392 | ME-,taD,TruStrain™
25 | 0.503 | 0.014942 | 1.4867e-06 | 0.029734 | 20000 | 1.3653 | ME-,taD,TruStrain™

## Sheet4
6-10-2020 silicone oil amp sweep 1
Point No. | Shear Strain | Shear Stress | Storage Modulus | Loss Modulus | Loss Factor | Torque | Status
| [1] | [Pa] | [Pa] | [Pa] | [1] | [µN·m]
1 | 0.0001 | 4.0453e-05 | 2.0128e-05 | 0.40255 | 20000 | 0.0021482 | ME-,MV-,taD,TruStrain™
2 | 0.000143 | 3.6627e-05 | 1.2775e-05 | 0.25549 | 20000 | 0.001945 | ME-,taD,TruStrain™
3 | 0.000204 | 4.2021e-05 | 1.028e-05 | 0.2056 | 20000 | 0.0022314 | ME-,MV-,taD,TruStrain™
4 | 0.000291 | 7.1976e-05 | 0.06276 | 0.23883 | 3.805 | 0.0038222 | TruStrain™
5 | 0.000416 | 2.1722e-05 | 2.6135e-06 | 0.05227 | 20000 | 0.0011535 | ME-,MV-,taD,TruStrain™
6 | 0.000593 | 7.6118e-05 | 6.4217e-06 | 0.12843 | 20000 | 0.0040421 | ME-,taD,TruStrain™
7 | 0.000845 | 8.5459e-05 | 0.056457 | 0.083881 | 1.486 | 0.0045382 | TruStrain™
8 | 0.00121 | 0.00011021 | 0.082938 | 0.038511 | 0.464 | 0.0058523 | TruStrain™
9 | 0.00172 | 8.0689e-05 | 0.034727 | 0.031599 | 0.91 | 0.0042849 | TruStrain™
10 | 0.00245 | 0.00021229 | 0.034721 | 0.079359 | 2.286 | 0.011273 | TruStrain™
11 | 0.00349 | 0.0001879 | 0.030074 | 0.044567 | 1.482 | 0.009978 | TruStrain™
12 | 0.00498 | 0.00025059 | 0.034553 | 0.036531 | 1.057 | 0.013307 | TruStrain™
13 | 0.00711 | 0.00031776 | 0.012818 | 0.042837 | 3.342 | 0.016874 | TruStrain™
14 | 0.0101 | 0.00043584 | 2.1503e-06 | 0.043006 | 20000 | 0.023145 | ME-,taD,TruStrain™
15 | 0.0145 | 0.0005496 | 1.9015e-06 | 0.038031 | 20000 | 0.029186 | ME-,taD,TruStrain™
16 | 0.0206 | 0.00069333 | 1.6822e-06 | 0.033644 | 20000 | 0.036818 | ME-,taD,TruStrain™
17 | 0.0294 | 0.0010048 | 1.7096e-06 | 0.034191 | 20000 | 0.053358 | ME-,taD,TruStrain™
18 | 0.0419 | 0.0014871 | 1.7743e-06 | 0.035487 | 20000 | 0.078971 | ME-,taD,TruStrain™
19 | 0.0598 | 0.002204 | 1.844e-06 | 0.03688 | 20000 | 0.11704 | ME-,taD,TruStrain™
20 | 0.0852 | 0.0030652 | 1.7984e-06 | 0.035968 | 20000 | 0.16277 | ME-,taD,TruStrain™
21 | 0.122 | 0.0042488 | 1.7481e-06 | 0.034963 | 20000 | 0.22562 | ME-,taD,TruStrain™
22 | 0.173 | 0.0061508 | 1.7747e-06 | 0.035494 | 20000 | 0.32663 | ME-,taD,TruStrain™
23 | 0.247 | 0.0084152 | 1.7027e-06 | 0.034053 | 20000 | 0.44688 | ME-,taD,TruStrain™
24 | 0.352 | 0.012215 | 1.7331e-06 | 0.034662 | 20000 | 0.64863 | ME-,taD,TruStrain™
25 | 0.503 | 0.017633 | 1.7545e-06 | 0.03509 | 20000 | 0.93638 | ME-,taD,TruStrain™

## Sheet5
6-13-2020 cteno freq sweep double gap
Point No. | Angular Frequency | Storage Modulus | Loss Modulus | Loss Factor | Shear Strain | Shear Stress | Torque | Status
| [rad/s] | [Pa] | [Pa] | [1] | [%] | [Pa] | [mN·m]
1 | 50 | 692.11 | 959.34 | 1.386 | 12.5 | 148.1 | 13.532 | WMa,TruStrain™
2 | 31.5 | 863.07 | 1558.1 | 1.805 | 10.1 | 179.79 | 16.428 | TruStrain™
3 | 19.9 | 1064.2 | 1504.8 | 1.414 | 10 | 184.87 | 16.893 | TruStrain™
4 | 12.6 | 1361.2 | 1331.7 | 0.978 | 10 | 190.67 | 17.423 | TruStrain™
5 | 7.92 | 1625.2 | 1225.2 | 0.754 | 10 | 204.49 | 18.685 | TruStrain™
6 | 5 | 1751.4 | 1247.3 | 0.712 | 10.1 | 216.12 | 19.748 | TruStrain™
7 | 3.15 | 1820.6 | 1312.4 | 0.721 | 10 | 225.54 | 20.609 | TruStrain™
8 | 1.99 | 1847 | 1377.9 | 0.746 | 10.1 | 231.59 | 21.162 | TruStrain™
9 | 1.26 | 1817.1 | 1454.9 | 0.801 | 10.1 | 233.94 | 21.376 | TruStrain™
10 | 0.792 | 1783.5 | 1496.9 | 0.839 | 10.1 | 234.01 | 21.383 | TruStrain™
11 | 0.5 | 1759.9 | 1520.1 | 0.864 | 10.1 | 233.72 | 21.356 | TruStrain™

## Sheet6
6-13-2020 cteno freq sweep concentric cylinder
Point No. | Angular Frequency | Storage Modulus | Loss Modulus | Loss Factor | Shear Strain | Shear Stress | Torque | Status
| [rad/s] | [Pa] | [Pa] | [1] | [%] | [Pa] | [mN·m]
1 | 50 | 0.43597 | 0.54065 | 1.24 | 10 | 0.069778 | 0.0037054 | TruStrain™
2 | 31.5 | 0.17247 | 0.13733 | 0.796 | 10.1 | 0.022158 | 0.0011767 | TruStrain™
3 | 19.9 | 0.068832 | 0.036325 | 0.528 | 10.1 | 0.0078222 | 0.00041538 | TruStrain™
4 | 12.6 | 0.028365 | 0.011713 | 0.413 | 10.1 | 0.0030843 | 0.00016379 | TruStrain™
5 | 7.92 | 0.014159 | 0.0061963 | 0.438 | 10.1 | 0.0015533 | 8.2487e-05 | TruStrain™
6 | 5 | 0.0069773 | 0.0027771 | 0.398 | 10.1 | 0.00075474 | 4.0079e-05 | TruStrain™
7 | 3.15 | 0.0037098 | 0.00076934 | 0.207 | 10.1 | 0.00038079 | 2.0221e-05 | TruStrain™
8 | 1.99 | 0.0026238 | 0.0006382 | 0.243 | 10.1 | 0.00027138 | 1.4411e-05 | TruStrain™
9 | 1.26 | 0.0021804 | 0.00033666 | 0.154 | 10.1 | 0.00022173 | 1.1775e-05 | TruStrain™
10 | 0.792 | 0.0017029 | 0.00043441 | 0.255 | 10.1 | 0.00017663 | 9.3797e-06 | TruStrain™
11 | 0.5 | 0.0015694 | 0.00016258 | 0.104 | 10 | 0.00015856 | 8.4201e-06 | TruStrain™

## Sheet7
6-10-2020 silicone freq sweep 2 double gap
Point No. | Angular Frequency | Storage Modulus | Loss Modulus | Loss Factor | Shear Strain | Shear Stress | Torque | Status
| [rad/s] | [Pa] | [Pa] | [1] | [%] | [Pa] | [mN·m]
1 | 50 | 2.0366e-05 | 0.40733 | 20000 | 10 | 0.040923 | 0.0037393 | ME-,taD,TruStrain™
2 | 31.5 | 1.0165e-05 | 0.2033 | 20000 | 10.1 | 0.020432 | 0.0018669 | ME-,taD,TruStrain™
3 | 19.9 | 5.2043e-06 | 0.10409 | 20000 | 10.1 | 0.010461 | 0.00095587 | ME-,taD,TruStrain™
4 | 12.6 | 0.0016071 | 0.056283 | 35.022 | 10.1 | 0.0056592 | 0.00051711 | TruStrain™
5 | 7.92 | 1.9258e-06 | 0.038516 | 20000 | 10.1 | 0.003871 | 0.00035371 | ME-,taD,TruStrain™
6 | 5 | 1.1867e-06 | 0.023733 | 20000 | 10.1 | 0.0023853 | 0.00021795 | ME-,taD,TruStrain™
7 | 3.15 | 7.4438e-07 | 0.014888 | 20000 | 10.1 | 0.0014963 | 0.00013672 | ME-,taD,TruStrain™
8 | 1.99 | 4.6663e-07 | 0.0093327 | 20000 | 10.1 | 0.00093798 | 8.5708e-05 | ME-,taD,TruStrain™
9 | 1.26 | 2.9496e-07 | 0.0058992 | 20000 | 10.1 | 0.00059287 | 5.4173e-05 | ME-,taD,TruStrain™
10 | 0.792 | 1.8051e-07 | 0.0036103 | 20000 | 10.1 | 0.00036286 | 3.3156e-05 | ME-,taD,TruStrain™
11 | 0.5 | 1.1158e-07 | 0.0022316 | 20000 | 10.1 | 0.0002243 | 2.0495e-05 | ME-,taD,TruStrain™

## Sheet8
6-10-2020 silicone freq sweep 1 cc
Point No. | Angular Frequency | Storage Modulus | Loss Modulus | Loss Factor | Shear Strain | Shear Stress | Torque | Status
| [rad/s] | [Pa] | [Pa] | [1] | [%] | [Pa] | [mN·m]
1 | 50 | 0.021166 | 1.1108 | 52.482 | 10 | 0.11162 | 0.0059275 | TruStrain™
2 | 31.5 | 2.1473e-05 | 0.42946 | 20000 | 10.1 | 0.043163 | 0.0022921 | ME-,taD,TruStrain™
3 | 19.9 | 8.9798e-06 | 0.1796 | 20000 | 10.1 | 0.01805 | 0.0009585 | ME-,taD,TruStrain™
4 | 12.6 | 4.4702e-06 | 0.089403 | 20000 | 10.1 | 0.0089851 | 0.00047714 | ME-,taD,TruStrain™
5 | 7.92 | 2.3449e-06 | 0.046899 | 20000 | 10.1 | 0.0047135 | 0.0002503 | ME-,taD,TruStrain™
6 | 5 | 1.2847e-06 | 0.025694 | 20000 | 10.1 | 0.0025823 | 0.00013713 | ME-,taD,TruStrain™
7 | 3.15 | 7.658e-07 | 0.015316 | 20000 | 10.1 | 0.0015393 | 8.1743e-05 | ME-,taD,TruStrain™
8 | 1.99 | 4.6484e-07 | 0.0092969 | 20000 | 10.1 | 0.00093435 | 4.9617e-05 | ME-,taD,TruStrain™
9 | 1.26 | 2.9463e-07 | 0.0058926 | 20000 | 10.1 | 0.00059224 | 3.145e-05 | ME-,taD,TruStrain™
10 | 0.792 | 1.7652e-07 | 0.0035304 | 20000 | 10.1 | 0.00035483 | 1.8843e-05 | ME-,taD,TruStrain™
11 | 0.5 | 1.231e-07 | 0.0024621 | 20000 | 10 | 0.00024743 | 1.314e-05 | ME-,taD,TruStrain™