## Sheet1
Point No. | Period Time | Average Time | Deflection Angle | Torque | Normal Force | Gap | Frequency | Shear Strain | Shear Stress | Storage Modulus | Loss Modulus | Storage Compliance | Loss Compliance | Shear Strain | Shear Stress
| Waveform |  | Waveform | Waveform | [9 empty] | Waveform | Waveform
| [s] | [s] | [rad] | [N·m] | [N] | [mm] | [Hz] | [1] | [Pa] | [Pa] | [Pa] | [1/Pa] | [1/Pa] | [1] | [Pa]
1 |  | 3.598 |  |  | 2.44 | 2.058 | 0.5 | 0.000501 | 473.57 | 941370 | 90043 | 1.0526e-06 | 1.0069e-07
2 |  | 7.599 |  |  | 2.43 | 2.058 | 0.5 | 0.000503 | 477.59 | 946160 | 85895 | 1.0483e-06 | 9.5164e-08
3 |  | 11.6 |  |  | 2.42 | 2.058 | 0.5 | 0.000503 | 480.5 | 952410 | 84089 | 1.0418e-06 | 9.1985e-08
4 |  | 15.6 |  |  | 2.41 | 2.058 | 0.5 | 0.000503 | 483.44 | 958440 | 83252 | 1.0355e-06 | 8.9949e-08
5 |  | 19.6 |  |  | 2.4 | 2.058 | 0.5 | 0.000503 | 485.71 | 963050 | 82125 | 1.0309e-06 | 8.7908e-08
6 |  | 23.6 |  |  | 2.39 | 2.058 | 0.5 | 0.000503 | 488.41 | 968510 | 81464 | 1.0253e-06 | 8.6238e-08
7 |  | 27.6 |  |  | 2.38 | 2.058 | 0.5 | 0.000503 | 490.55 | 972850 | 80522 | 1.0209e-06 | 8.4501e-08
8 |  | 31.6 |  |  | 2.38 | 2.058 | 0.5 | 0.000503 | 492.43 | 976610 | 80390 | 1.0171e-06 | 8.372e-08
9 |  | 35.6 |  |  | 2.37 | 2.058 | 0.5 | 0.000503 | 494.63 | 981040 | 79933 | 1.0126e-06 | 8.2505e-08
10 |  | 39.6 |  |  | 2.36 | 2.058 | 0.5 | 0.000503 | 496.2 | 984220 | 79495 | 1.0094e-06 | 8.1533e-08
11 |  | 43.6 |  |  | 2.35 | 2.058 | 0.5 | 0.000503 | 498.1 | 987990 | 79772 | 1.0056e-06 | 8.1195e-08
12 |  | 47.6 |  |  | 2.35 | 2.058 | 0.5 | 0.000503 | 499.76 | 991350 | 79172 | 1.0023e-06 | 8.0048e-08
13 |  | 51.6 |  |  | 2.34 | 2.058 | 0.5 | 0.000503 | 501.14 | 994090 | 79345 | 9.9957e-07 | 7.9783e-08
14 |  | 55.6 |  |  | 2.34 | 2.058 | 0.5 | 0.000503 | 502.72 | 997290 | 78825 | 9.965e-07 | 7.8763e-08
15 |  | 59.6 |  |  | 2.34 | 2.058 | 0.5 | 0.000503 | 504.24 | 1000300 | 78863 | 9.935e-07 | 7.8325e-08
16 |  | 63.6 |  |  | 2.33 | 2.058 | 0.5 | 0.000503 | 505.65 | 1003100 | 78756 | 9.9076e-07 | 7.7784e-08
17 |  | 67.6 |  |  | 2.33 | 2.058 | 0.5 | 0.000503 | 506.85 | 1005600 | 78013 | 9.8849e-07 | 7.6687e-08
18 |  | 71.6 |  |  | 2.32 | 2.058 | 0.5 | 0.000503 | 508.19 | 1008200 | 78551 | 9.8587e-07 | 7.681e-08
19 |  | 75.6 |  |  | 2.32 | 2.058 | 0.5 | 0.000503 | 509.56 | 1011000 | 78205 | 9.8325e-07 | 7.6059e-08
20 |  | 79.6 |  |  | 2.31 | 2.058 | 0.5 | 0.000503 | 510.63 | 1013100 | 78421 | 9.8119e-07 | 7.5951e-08
21 |  | 83.6 |  |  | 2.31 | 2.058 | 0.5 | 0.000503 | 512 | 1015900 | 78307 | 9.7858e-07 | 7.5434e-08
22 |  | 87.6 |  |  | 2.3 | 2.058 | 0.5 | 0.000503 | 513.14 | 1018100 | 78246 | 9.7641e-07 | 7.5039e-08
23 |  | 91.6 |  |  | 2.3 | 2.058 | 0.5 | 0.000503 | 513.9 | 1019600 | 77937 | 9.7504e-07 | 7.4527e-08
24 |  | 95.6 |  |  | 2.29 | 2.058 | 0.5 | 0.000503 | 515.25 | 1022400 | 77951 | 9.7246e-07 | 7.4146e-08
25 |  | 99.6 |  |  | 2.29 | 2.058 | 0.5 | 0.000503 | 516.39 | 1024600 | 78003 | 9.7033e-07 | 7.3869e-08
26 |  | 103.6 |  |  | 2.28 | 2.058 | 0.5 | 0.000503 | 517.36 | 1026600 | 77907 | 9.6853e-07 | 7.3501e-08
27 |  | 107.6 |  |  | 2.28 | 2.058 | 0.5 | 0.000503 | 518.51 | 1028900 | 78220 | 9.6637e-07 | 7.347e-08
28 |  | 111.6 |  |  | 2.27 | 2.058 | 0.5 | 0.000503 | 519.53 | 1030900 | 77777 | 9.6451e-07 | 7.2766e-08
29 |  | 115.6 |  |  | 2.27 | 2.058 | 0.5 | 0.000503 | 520.76 | 1033400 | 77867 | 9.6225e-07 | 7.2508e-08
30 |  | 119.6 |  |  | 2.27 | 2.058 | 0.5 | 0.000503 | 521.64 | 1035100 | 78149 | 9.6062e-07 | 7.2526e-08
31 |  | 123.6 |  |  | 2.26 | 2.058 | 0.5 | 0.000503 | 522.5 | 1036800 | 78036 | 9.5905e-07 | 7.2182e-08
32 |  | 127.6 |  |  | 2.26 | 2.058 | 0.5 | 0.000503 | 523.42 | 1038700 | 77712 | 9.5739e-07 | 7.163e-08
33 |  | 131.6 |  |  | 2.26 | 2.058 | 0.5 | 0.000503 | 524.06 | 1040000 | 77588 | 9.5625e-07 | 7.1343e-08
34 |  | 135.6 |  |  | 2.25 | 2.058 | 0.5 | 0.000503 | 525.16 | 1042100 | 78102 | 9.542e-07 | 7.1511e-08
35 |  | 139.6 |  |  | 2.25 | 2.058 | 0.5 | 0.000503 | 526.04 | 1043900 | 78200 | 9.5262e-07 | 7.1364e-08
36 |  | 143.6 |  |  | 2.24 | 2.058 | 0.5 | 0.000503 | 526.71 | 1045200 | 77916 | 9.5144e-07 | 7.0925e-08
37 |  | 147.6 |  |  | 2.24 | 2.058 | 0.5 | 0.000503 | 527.5 | 1046800 | 78307 | 9.5e-07 | 7.1068e-08
38 |  | 151.6 |  |  | 2.23 | 2.058 | 0.5 | 0.000503 | 528.54 | 1048900 | 77790 | 9.4818e-07 | 7.0322e-08
39 |  | 155.6 |  |  | 2.23 | 2.058 | 0.5 | 0.000503 | 529.38 | 1050600 | 78078 | 9.4665e-07 | 7.0356e-08
40 |  | 159.6 |  |  | 2.23 | 2.058 | 0.5 | 0.000503 | 529.97 | 1051800 | 77694 | 9.4562e-07 | 6.9853e-08
41 |  | 163.6 |  |  | 2.23 | 2.058 | 0.5 | 0.000503 | 530.99 | 1053800 | 77991 | 9.4381e-07 | 6.9854e-08
42 |  | 167.6 |  |  | 2.22 | 2.058 | 0.5 | 0.000503 | 531.61 | 1055000 | 77776 | 9.427e-07 | 6.9494e-08
43 |  | 171.6 |  |  | 2.22 | 2.058 | 0.5 | 0.000503 | 532.57 | 1056900 | 77880 | 9.4103e-07 | 6.934e-08
44 |  | 175.6 |  |  | 2.22 | 2.058 | 0.5 | 0.000503 | 533.09 | 1057900 | 78166 | 9.4009e-07 | 6.9458e-08
45 |  | 179.6 |  |  | 2.21 | 2.058 | 0.5 | 0.000503 | 534.01 | 1059800 | 78043 | 9.385e-07 | 6.9111e-08
46 |  | 183.6 |  |  | 2.21 | 2.058 | 0.5 | 0.000503 | 534.63 | 1061000 | 78123 | 9.3741e-07 | 6.9022e-08
47 |  | 187.6 |  |  | 2.21 | 2.058 | 0.5 | 0.000503 | 535.27 | 1062300 | 77870 | 9.3632e-07 | 6.8635e-08
48 |  | 191.6 |  |  | 2.2 | 2.058 | 0.5 | 0.000503 | 536.08 | 1063900 | 77997 | 9.3489e-07 | 6.8537e-08
49 |  | 195.6 |  |  | 2.2 | 2.058 | 0.5 | 0.000503 | 536.72 | 1065200 | 78252 | 9.3376e-07 | 6.8596e-08
50 |  | 199.6 |  |  | 2.2 | 2.058 | 0.5 | 0.000503 | 537.58 | 1067000 | 77403 | 9.3232e-07 | 6.7635e-08
51 |  | 203.6 |  |  | 2.2 | 2.058 | 0.5 | 0.000503 | 538.54 | 1068900 | 77783 | 9.3063e-07 | 6.7723e-08
52 |  | 207.6 |  |  | 2.19 | 2.058 | 0.5 | 0.000503 | 538.91 | 1069600 | 77945 | 9.3002e-07 | 6.7776e-08
53 |  | 211.6 |  |  | 2.19 | 2.058 | 0.5 | 0.000503 | 539.46 | 1070700 | 78205 | 9.2903e-07 | 6.786e-08
54 |  | 215.6 |  |  | 2.19 | 2.058 | 0.5 | 0.000503 | 540.37 | 1072400 | 78430 | 9.2748e-07 | 6.7829e-08
55 |  | 219.6 |  |  | 2.18 | 2.058 | 0.5 | 0.000503 | 540.79 | 1073300 | 78359 | 9.2678e-07 | 6.7662e-08
56 |  | 223.6 |  |  | 2.18 | 2.058 | 0.5 | 0.000503 | 541.54 | 1074800 | 78321 | 9.2548e-07 | 6.7439e-08
57 |  | 227.6 |  |  | 2.17 | 2.058 | 0.5 | 0.000503 | 542.08 | 1075900 | 78166 | 9.2459e-07 | 6.7174e-08
58 |  | 231.6 |  |  | 2.17 | 2.058 | 0.5 | 0.000503 | 542.63 | 1077000 | 78436 | 9.2362e-07 | 6.7267e-08
59 |  | 235.6 |  |  | 2.17 | 2.058 | 0.5 | 0.000503 | 543.22 | 1078200 | 78153 | 9.2265e-07 | 6.6881e-08
60 |  | 239.6 |  |  | 2.16 | 2.058 | 0.5 | 0.000503 | 543.82 | 1079300 | 78275 | 9.2164e-07 | 6.6838e-08
61 |  | 243.6 |  |  | 2.16 | 2.058 | 0.5 | 0.000503 | 544.47 | 1080600 | 78804 | 9.2051e-07 | 6.7129e-08
62 |  | 247.6 |  |  | 2.16 | 2.058 | 0.5 | 0.000503 | 545.29 | 1082300 | 78522 | 9.1914e-07 | 6.6685e-08
63 |  | 251.6 |  |  | 2.15 | 2.058 | 0.5 | 0.000503 | 545.71 | 1083100 | 78230 | 9.1846e-07 | 6.6336e-08
64 |  | 255.6 |  |  | 2.15 | 2.058 | 0.5 | 0.000503 | 546.28 | 1084300 | 78166 | 9.175e-07 | 6.6142e-08
65 |  | 259.6 |  |  | 2.15 | 2.058 | 0.5 | 0.000503 | 546.86 | 1085400 | 78404 | 9.1654e-07 | 6.6206e-08
66 |  | 263.6 |  |  | 2.15 | 2.058 | 0.5 | 0.000503 | 547.75 | 1087200 | 78790 | 9.1502e-07 | 6.6314e-08
67 |  | 267.6 |  |  | 2.15 | 2.058 | 0.5 | 0.000503 | 548.21 | 1088100 | 78399 | 9.1428e-07 | 6.5875e-08
68 |  | 271.6 |  |  | 2.14 | 2.058 | 0.5 | 0.000503 | 548.72 | 1089100 | 78865 | 9.1341e-07 | 6.6144e-08
69 |  | 275.6 |  |  | 2.14 | 2.058 | 0.5 | 0.000503 | 549.08 | 1089800 | 78610 | 9.1284e-07 | 6.5845e-08
70 |  | 279.6 |  |  | 2.14 | 2.058 | 0.5 | 0.000503 | 549.68 | 1091000 | 78724 | 9.1183e-07 | 6.5794e-08
71 |  | 283.6 |  |  | 2.14 | 2.058 | 0.5 | 0.000503 | 550.37 | 1092400 | 78619 | 9.1071e-07 | 6.5544e-08
72 |  | 287.6 |  |  | 2.13 | 2.058 | 0.5 | 0.000503 | 550.85 | 1093400 | 78651 | 9.099e-07 | 6.5453e-08
73 |  | 291.6 |  |  | 2.13 | 2.058 | 0.5 | 0.000503 | 551.33 | 1094300 | 78718 | 9.0912e-07 | 6.5396e-08
74 |  | 295.6 |  |  | 2.12 | 2.058 | 0.5 | 0.000503 | 551.77 | 1095200 | 78554 | 9.0841e-07 | 6.5156e-08
75 |  | 299.6 |  |  | 2.12 | 2.058 | 0.5 | 0.000503 | 552.25 | 1096100 | 78689 | 9.0761e-07 | 6.5155e-08
76 |  | 303.6 |  |  | 2.12 | 2.058 | 0.5 | 0.000503 | 552.81 | 1097200 | 78824 | 9.0669e-07 | 6.5135e-08
77 |  | 307.6 |  |  | 2.12 | 2.058 | 0.5 | 0.000503 | 553.33 | 1098300 | 78974 | 9.0585e-07 | 6.5139e-08
78 |  | 311.6 |  |  | 2.12 | 2.058 | 0.5 | 0.000503 | 554.06 | 1099700 | 78828 | 9.0466e-07 | 6.4845e-08
79 |  | 315.6 |  |  | 2.12 | 2.058 | 0.5 | 0.000503 | 554.42 | 1100500 | 78450 | 9.0408e-07 | 6.4449e-08
80 |  | 319.6 |  |  | 2.11 | 2.058 | 0.5 | 0.000503 | 555.06 | 1101700 | 78892 | 9.0305e-07 | 6.4666e-08
81 |  | 323.6 |  |  | 2.11 | 2.058 | 0.5 | 0.000503 | 555.57 | 1102800 | 78505 | 9.0222e-07 | 6.4227e-08
82 |  | 327.6 |  |  | 2.11 | 2.058 | 0.5 | 0.000503 | 556.12 | 1103800 | 79010 | 9.013e-07 | 6.4513e-08
83 |  | 331.6 |  |  | 2.1 | 2.058 | 0.5 | 0.000503 | 556.49 | 1104500 | 79186 | 9.0072e-07 | 6.4573e-08
84 |  | 335.6 |  |  | 2.1 | 2.058 | 0.5 | 0.000503 | 556.68 | 1105000 | 78764 | 9.0043e-07 | 6.4184e-08
85 |  | 339.6 |  |  | 2.1 | 2.058 | 0.5 | 0.000503 | 557.19 | 1106000 | 79094 | 8.9958e-07 | 6.4334e-08
86 |  | 343.6 |  |  | 2.1 | 2.058 | 0.5 | 0.000503 | 557.9 | 1107400 | 78975 | 8.9845e-07 | 6.4074e-08
87 |  | 347.6 |  |  | 2.09 | 2.058 | 0.5 | 0.000503 | 557.94 | 1107500 | 78335 | 8.9842e-07 | 6.3544e-08
88 |  | 351.6 |  |  | 2.09 | 2.058 | 0.5 | 0.000503 | 558.49 | 1108600 | 79058 | 8.9751e-07 | 6.4007e-08
89 |  | 355.6 |  |  | 2.09 | 2.058 | 0.5 | 0.000503 | 559.1 | 1109800 | 78970 | 8.9653e-07 | 6.3795e-08
90 |  | 359.6 |  |  | 2.09 | 2.058 | 0.5 | 0.000503 | 559.64 | 1110900 | 78784 | 8.9568e-07 | 6.3521e-08
91 |  | 363.6 |  |  | 2.09 | 2.058 | 0.5 | 0.000503 | 559.94 | 1111500 | 79066 | 8.9519e-07 | 6.3681e-08
92 |  | 367.6 |  |  | 2.09 | 2.058 | 0.5 | 0.000503 | 560.55 | 1112700 | 78989 | 8.9422e-07 | 6.348e-08
93 |  | 371.6 |  |  | 2.08 | 2.058 | 0.5 | 0.000503 | 560.97 | 1113500 | 79072 | 8.9356e-07 | 6.3454e-08
94 |  | 375.6 |  |  | 2.08 | 2.058 | 0.5 | 0.000503 | 561.16 | 1113900 | 78593 | 8.9329e-07 | 6.3026e-08
95 |  | 379.6 |  |  | 2.08 | 2.058 | 0.5 | 0.000503 | 561.71 | 1115000 | 78969 | 8.9239e-07 | 6.3203e-08
96 |  | 383.6 |  |  | 2.08 | 2.058 | 0.5 | 0.000503 | 561.88 | 1115300 | 79054 | 8.9211e-07 | 6.3232e-08
97 |  | 387.6 |  |  | 2.08 | 2.058 | 0.5 | 0.000503 | 562.52 | 1116600 | 79044 | 8.9111e-07 | 6.3082e-08
98 |  | 391.6 |  |  | 2.07 | 2.058 | 0.5 | 0.000503 | 562.84 | 1117300 | 78970 | 8.9059e-07 | 6.2948e-08
99 |  | 395.6 |  |  | 2.07 | 2.058 | 0.5 | 0.000503 | 563.44 | 1118400 | 79118 | 8.8966e-07 | 6.2935e-08
100 |  | 399.6 |  |  | 2.07 | 2.058 | 0.5 | 0.000503 | 563.75 | 1119100 | 78927 | 8.8918e-07 | 6.2713e-08
101 |  | 403.6 |  |  | 2.07 | 2.058 | 0.5 | 0.000503 | 564.11 | 1119800 | 78950 | 8.886e-07 | 6.265e-08
102 |  | 407.6 |  |  | 2.06 | 2.058 | 0.5 | 0.000503 | 564.45 | 1120500 | 79009 | 8.8807e-07 | 6.2622e-08
103 |  | 411.6 |  |  | 2.06 | 2.058 | 0.5 | 0.000503 | 564.83 | 1121200 | 79042 | 8.8748e-07 | 6.2564e-08
104 |  | 415.6 |  |  | 2.06 | 2.058 | 0.5 | 0.000503 | 565.23 | 1122000 | 78853 | 8.8687e-07 | 6.2327e-08
105 |  | 419.6 |  |  | 2.06 | 2.058 | 0.5 | 0.000503 | 565.66 | 1122900 | 78687 | 8.8619e-07 | 6.2098e-08
106 |  | 423.6 |  |  | 2.06 | 2.058 | 0.5 | 0.000503 | 565.84 | 1123200 | 79118 | 8.8591e-07 | 6.2402e-08
107 |  | 427.6 |  |  | 2.06 | 2.058 | 0.5 | 0.000503 | 566.16 | 1123800 | 79266 | 8.854e-07 | 6.2448e-08
108 |  | 431.6 |  |  | 2.06 | 2.058 | 0.5 | 0.000503 | 566.83 | 1125100 | 79519 | 8.8436e-07 | 6.2502e-08
109 |  | 435.6 |  |  | 2.05 | 2.058 | 0.5 | 0.000503 | 566.99 | 1125500 | 79052 | 8.8411e-07 | 6.2096e-08
110 |  | 439.6 |  |  | 2.05 | 2.058 | 0.5 | 0.000503 | 567.42 | 1126400 | 78829 | 8.8346e-07 | 6.1827e-08
111 |  | 443.6 |  |  | 2.05 | 2.058 | 0.5 | 0.000503 | 567.97 | 1127500 | 78735 | 8.8261e-07 | 6.1633e-08
112 |  | 447.6 |  |  | 2.05 | 2.058 | 0.5 | 0.000503 | 568.21 | 1128000 | 78723 | 8.8224e-07 | 6.1572e-08
113 |  | 451.6 |  |  | 2.05 | 2.058 | 0.5 | 0.000503 | 568.57 | 1128700 | 78803 | 8.8167e-07 | 6.1555e-08
114 |  | 455.6 |  |  | 2.05 | 2.058 | 0.5 | 0.000503 | 568.85 | 1129200 | 78958 | 8.8125e-07 | 6.1618e-08
115 |  | 459.6 |  |  | 2.04 | 2.058 | 0.5 | 0.000503 | 569.1 | 1129700 | 79190 | 8.8085e-07 | 6.1744e-08
116 |  | 463.6 |  |  | 2.04 | 2.058 | 0.5 | 0.000503 | 569.75 | 1131000 | 79348 | 8.7983e-07 | 6.1725e-08
117 |  | 467.6 |  |  | 2.04 | 2.058 | 0.5 | 0.000503 | 569.82 | 1131200 | 78973 | 8.7975e-07 | 6.142e-08
118 |  | 471.6 |  |  | 2.04 | 2.058 | 0.5 | 0.000503 | 570.39 | 1132300 | 78788 | 8.7889e-07 | 6.1154e-08
119 |  | 475.6 |  |  | 2.04 | 2.058 | 0.5 | 0.000503 | 570.47 | 1132500 | 79032 | 8.7875e-07 | 6.1326e-08
120 |  | 479.6 |  |  | 2.04 | 2.058 | 0.5 | 0.000503 | 571 | 1133500 | 78945 | 8.7793e-07 | 6.1143e-08
121 |  | 483.6 |  |  | 2.04 | 2.058 | 0.5 | 0.000503 | 571.03 | 1133600 | 78955 | 8.779e-07 | 6.1146e-08
122 |  | 487.6 |  |  | 2.04 | 2.058 | 0.5 | 0.000503 | 571.32 | 1134200 | 78825 | 8.7746e-07 | 6.0984e-08
123 |  | 491.6 |  |  | 2.03 | 2.058 | 0.5 | 0.000503 | 571.69 | 1134900 | 79105 | 8.7688e-07 | 6.1122e-08
124 |  | 495.6 |  |  | 2.03 | 2.058 | 0.5 | 0.000503 | 571.92 | 1135400 | 79021 | 8.7654e-07 | 6.1007e-08
125 |  | 499.6 |  |  | 2.03 | 2.058 | 0.5 | 0.000503 | 572.23 | 1136000 | 79242 | 8.7604e-07 | 6.111e-08
126 |  | 503.6 |  |  | 2.03 | 2.058 | 0.5 | 0.000503 | 572.52 | 1136600 | 78875 | 8.7563e-07 | 6.0766e-08
127 |  | 507.6 |  |  | 2.03 | 2.058 | 0.5 | 0.000503 | 573.06 | 1137600 | 79344 | 8.7478e-07 | 6.1012e-08
128 |  | 511.6 |  |  | 2.03 | 2.058 | 0.5 | 0.000503 | 573.06 | 1137600 | 79123 | 8.7481e-07 | 6.0846e-08
129 |  | 515.6 |  |  | 2.03 | 2.058 | 0.5 | 0.000503 | 573.41 | 1138300 | 78900 | 8.7427e-07 | 6.0596e-08
130 |  | 519.6 |  |  | 2.02 | 2.058 | 0.5 | 0.000503 | 573.58 | 1138700 | 78704 | 8.7402e-07 | 6.041e-08
131 |  | 523.6 |  |  | 2.02 | 2.058 | 0.5 | 0.000503 | 573.75 | 1139000 | 78959 | 8.7375e-07 | 6.0569e-08
132 |  | 527.6 |  |  | 2.02 | 2.058 | 0.5 | 0.000503 | 573.97 | 1139400 | 79265 | 8.734e-07 | 6.0758e-08
133 |  | 531.6 |  |  | 2.02 | 2.058 | 0.5 | 0.000503 | 574.16 | 1139800 | 79262 | 8.7313e-07 | 6.0717e-08
134 |  | 535.6 |  |  | 2.02 | 2.058 | 0.5 | 0.000503 | 574.33 | 1140200 | 78768 | 8.7288e-07 | 6.0302e-08
135 |  | 539.6 |  |  | 2.02 | 2.058 | 0.5 | 0.000503 | 574.64 | 1140800 | 78871 | 8.7241e-07 | 6.0316e-08
136 |  | 543.6 |  |  | 2.02 | 2.058 | 0.5 | 0.000503 | 575 | 1141500 | 78738 | 8.7186e-07 | 6.0137e-08
137 |  | 547.6 |  |  | 2.02 | 2.058 | 0.5 | 0.000503 | 575.33 | 1142200 | 79089 | 8.7136e-07 | 6.0338e-08
138 |  | 551.6 |  |  | 2.02 | 2.058 | 0.5 | 0.000503 | 575.56 | 1142600 | 78962 | 8.7102e-07 | 6.0192e-08
139 |  | 555.6 |  |  | 2.02 | 2.058 | 0.5 | 0.000503 | 575.8 | 1143100 | 78759 | 8.7068e-07 | 5.9989e-08
140 |  | 559.6 |  |  | 2.02 | 2.058 | 0.5 | 0.000503 | 575.9 | 1143300 | 78423 | 8.7053e-07 | 5.971e-08
141 |  | 563.6 |  |  | 2.01 | 2.058 | 0.5 | 0.000503 | 575.96 | 1143500 | 78469 | 8.7044e-07 | 5.9733e-08
142 |  | 567.6 |  |  | 2.01 | 2.058 | 0.5 | 0.000503 | 576.55 | 1144600 | 78371 | 8.6958e-07 | 5.9539e-08
143 |  | 571.6 |  |  | 2.01 | 2.058 | 0.5 | 0.000503 | 576.32 | 1144200 | 78679 | 8.6988e-07 | 5.9817e-08
144 |  | 575.6 |  |  | 2.01 | 2.058 | 0.5 | 0.000503 | 577.15 | 1145800 | 78542 | 8.6864e-07 | 5.9542e-08
145 |  | 579.6 |  |  | 2.01 | 2.058 | 0.5 | 0.000503 | 577.16 | 1145800 | 78644 | 8.6863e-07 | 5.9617e-08
146 |  | 583.6 |  |  | 2.01 | 2.058 | 0.5 | 0.000503 | 577.3 | 1146100 | 78593 | 8.6843e-07 | 5.9551e-08
147 |  | 587.6 |  |  | 2.01 | 2.058 | 0.5 | 0.000503 | 577.46 | 1146400 | 78570 | 8.6819e-07 | 5.95e-08
148 |  | 591.6 |  |  | 2.01 | 2.058 | 0.5 | 0.000503 | 577.88 | 1147300 | 78163 | 8.6758e-07 | 5.9106e-08
149 |  | 595.6 |  |  | 2.01 | 2.058 | 0.5 | 0.000503 | 577.92 | 1147400 | 78528 | 8.675e-07 | 5.9373e-08
150 |  | 599.6 |  |  | 2 | 2.058 | 0.5 | 0.000503 | 578.16 | 1147900 | 78454 | 8.6714e-07 | 5.9267e-08