## Sheet1
1-0Pa
Interval1 |  |  |  |  | Interval2
Point No. | Time | Shear Stress | Shear Strain | Creep Compliance | Point No. | Time | Shear Stress | Shear Strain | Creep Compliance
| [s] | [Pa] | [%] | [1/Pa] |  | [s] | [Pa] | [%] | [1/Pa]
1 | 0.01 | 0 | -0.0297 |  | 1 | 300.156 | 0.154 | -580 | -37.664
2 | 0.021 | 0 | -0.0602 |  | 2 | 300.167 | 0.99999 | -580 | -5.7966
3 | 0.033 | 0 | -0.0923 |  | 3 | 300.178 | 1 | -579 | -5.7899
4 | 0.046 | 0 | -0.129 |  | 4 | 300.189 | 1 | -578 | -5.7803
5 | 0.06 | 0 | -0.17 |  | 5 | 300.201 | 1 | -577 | -5.7661
6 | 0.076 | 0 | -0.217 |  | 6 | 300.213 | 1 | -575 | -5.7485
7 | 0.093 | 0 | -0.265 |  | 7 | 300.226 | 1 | -573 | -5.7252
8 | 0.111 | 0 | -0.317 |  | 8 | 300.24 | 1 | -570 | -5.6954
9 | 0.131 | 0 | -0.375 |  | 9 | 300.254 | 1 | -566 | -5.6607
10 | 0.153 | 0 | -0.44 |  | 10 | 300.268 | 1 | -562 | -5.6211
11 | 0.177 | 0 | -0.509 |  | 11 | 300.284 | 1 | -557 | -5.5698
12 | 0.203 | 0 | -0.584 |  | 12 | 300.3 | 1 | -551 | -5.512
13 | 0.231 | 0 | -0.664 |  | 13 | 300.316 | 1 | -545 | -5.4478
14 | 0.262 | 0 | -0.752 |  | 14 | 300.334 | 1 | -537 | -5.3679
15 | 0.296 | 0 | -0.852 |  | 15 | 300.352 | 1 | -528 | -5.2798
16 | 0.333 | 0 | -0.961 |  | 16 | 300.371 | 1 | -518 | -5.178
17 | 0.373 | 0 | -1.08 |  | 17 | 300.391 | 1 | -506 | -5.0611
18 | 0.417 | 0 | -1.21 |  | 18 | 300.411 | 1 | -493 | -4.9341
19 | 0.465 | 0 | -1.35 |  | 19 | 300.433 | 1 | -478 | -4.7828
20 | 0.517 | 0 | -1.5 |  | 20 | 300.455 | 1 | -462 | -4.6193
21 | 0.574 | 0 | -1.67 |  | 21 | 300.479 | 1 | -443 | -4.4271
22 | 0.636 | 0 | -1.86 |  | 22 | 300.503 | 1 | -422 | -4.2204
23 | 0.704 | 0 | -2.06 |  | 23 | 300.528 | 1 | -399 | -3.9897
24 | 0.777 | 0 | -2.28 |  | 24 | 300.555 | 1 | -372 | -3.723
25 | 0.858 | 0 | -2.53 |  | 25 | 300.583 | 1 | -343 | -3.4269
26 | 0.946 | 0 | -2.79 |  | 26 | 300.612 | 1 | -310 | -3.0995
27 | 1.042 | 0 | -3.09 |  | 27 | 300.642 | 1 | -274 | -2.7386
28 | 1.146 | 0 | -3.41 |  | 28 | 300.673 | 1 | -234 | -2.3419
29 | 1.26 | 0 | -3.76 |  | 29 | 300.706 | 1 | -189 | -1.8931
30 | 1.385 | 0 | -4.14 |  | 30 | 300.741 | 1 | -139 | -1.3872
31 | 1.52 | 0 | -4.56 |  | 31 | 300.776 | 1 | -85 | -0.85045
32 | 1.668 | 0 | -5.03 |  | 32 | 300.814 | 1 | -23.3 | -0.2329
33 | 1.83 | 0 | -5.55 |  | 33 | 300.853 | 1 | 43.9 | 0.43862
34 | 2.006 | 0 | -6.12 |  | 34 | 300.894 | 1 | 119 | 1.1859
35 | 2.198 | 0 | -6.75 |  | 35 | 300.936 | 1 | 200 | 1.9951
36 | 2.408 | 0 | -7.43 |  | 36 | 300.98 | 1 | 289 | 2.8903
37 | 2.637 | 0 | -8.19 |  | 37 | 301.026 | 1 | 388 | 3.8782
38 | 2.886 | 0 | -9.03 |  | 38 | 301.075 | 1 | 499 | 4.9891
39 | 3.158 | 0 | -9.97 |  | 39 | 301.125 | 1 | 618 | 6.1848
40 | 3.455 | 0 | -11 |  | 40 | 301.178 | 1 | 752 | 7.5207
41 | 3.779 | 0 | -12.2 |  | 41 | 301.232 | 1 | 895 | 8.9544
42 | 4.132 | 0 | -13.5 |  | 42 | 301.29 | 1 | 1060 | 10.576
43 | 4.517 | 0 | -14.9 |  | 43 | 301.349 | 1 | 1230 | 12.312
44 | 4.937 | 0 | -16.5 |  | 44 | 301.411 | 1 | 1420 | 14.231
45 | 5.396 | 0 | -18.2 |  | 45 | 301.476 | 1 | 1630 | 16.346
46 | 5.896 | 0 | -20.2 |  | 46 | 301.544 | 1 | 1870 | 18.672
47 | 6.441 | 0 | -22.4 |  | 47 | 301.615 | 1 | 2120 | 21.225
48 | 7.036 | 0 | -24.8 |  | 48 | 301.689 | 1 | 2400 | 24.02
49 | 7.685 | 0 | -27.6 |  | 49 | 301.766 | 1 | 2710 | 27.075
50 | 8.393 | 0 | -30.6 |  | 50 | 301.846 | 1 | 3040 | 30.406
51 | 9.165 | 0 | -34 |  | 51 | 301.93 | 1 | 3410 | 34.077
52 | 10.007 | 0 | -37.9 |  | 52 | 302.017 | 1 | 3810 | 38.065
53 | 10.926 | 0 | -42.2 |  | 53 | 302.108 | 1 | 4240 | 42.441
54 | 11.929 | 0 | -47 |  | 54 | 302.204 | 1 | 4730 | 47.282
55 | 13.022 | 0 | -52.3 |  | 55 | 302.303 | 1 | 5250 | 52.516
56 | 14.215 | 0 | -58.2 |  | 56 | 302.407 | 1 | 5830 | 58.279
57 | 15.516 | 0 | -64.7 |  | 57 | 302.515 | 1 | 6460 | 64.552
58 | 16.935 | 0 | -71.9 |  | 58 | 302.628 | 1 | 7140 | 71.428
59 | 18.483 | 0 | -80.1 |  | 59 | 302.746 | 1 | 7900 | 78.951
60 | 20.171 | 0 | -89.4 |  | 60 | 302.868 | 1 | 8710 | 87.095
61 | 22.013 | 0 | -100 |  | 61 | 302.997 | 1 | 9610 | 96.114
62 | 24.023 | 0 | -112 |  | 62 | 303.131 | 1 | 10600 | 105.92
63 | 26.215 | 0 | -126 |  | 63 | 303.27 | 1 | 11700 | 116.58
64 | 28.605 | 0 | -141 |  | 64 | 303.416 | 1 | 12800 | 128.29
65 | 31.213 | 0 | -160 |  | 65 | 303.568 | 1 | 14100 | 141.06
66 | 34.058 | 0 | -182 |  | 66 | 303.726 | 1 | 15500 | 154.94
67 | 37.162 | 0 | -209 |  | 67 | 303.892 | 1 | 17000 | 170.2
68 | 40.547 | 0 | -241 |  | 68 | 304.065 | 1 | 18700 | 186.85
69 | 44.239 | 0 | -280 |  | 69 | 304.245 | 1 | 20500 | 204.96
70 | 48.267 | 0 | -329 |  | 70 | 304.433 | 1 | 22500 | 224.74
71 | 52.661 | 0 | -388 |  | 71 | 304.629 | 1 | 24600 | 246.31
72 | 57.454 | 0 | -460 |  | 72 | 304.834 | 1 | 27000 | 269.9
73 | 62.682 | 0 | -546 |  | 73 | 305.047 | 1 | 29600 | 295.52
74 | 68.385 | 0 | -652 |  | 74 | 305.27 | 1 | 32400 | 323.57
75 | 74.606 | 0 | -781 |  | 75 | 305.503 | 1 | 35400 | 354.22
76 | 81.392 | 0 | -939 |  | 76 | 305.746 | 1 | 38800 | 387.63
77 | 88.795 | 0 | -1130 |  | 77 | 305.999 | 1 | 42400 | 423.99
78 | 96.87 | 0 | -1340 |  | 78 | 306.263 | 1 | 46400 | 463.63
79 | 105.678 | 0 | -1590 |  | 79 | 306.539 | 1 | 50700 | 506.94
80 | 115.286 | 0 | -1850 |  | 80 | 306.826 | 1 | 55400 | 554.02
81 | 125.766 | 0 | -2150 |  | 81 | 307.127 | 1 | 60600 | 605.61
82 | 137.199 | 0 | -2470 |  | 82 | 307.44 | 1 | 66200 | 661.65
83 | 149.67 | 0 | -2780 |  | 83 | 307.767 | 1 | 72300 | 722.83
84 | 163.274 | 0 | -3020 |  | 84 | 308.108 | 1 | 78900 | 789.49
85 | 178.113 | 0 | -3160 |  | 85 | 308.463 | 1 | 86200 | 861.96
86 | 194.3 | 0 | -3120 |  | 86 | 308.835 | 1 | 94100 | 941.31
87 | 211.957 | 0 | -2880 |  | 87 | 309.222 | 1 | 103000 | 1027.5
88 | 231.218 | 0 | -2450 |  | 88 | 309.626 | 1 | 112000 | 1121.5
89 | 252.228 | 0 | -1840 |  | 89 | 310.048 | 1 | 122000 | 1224.1
90 | 275.146 | 0 | -1190 |  | 90 | 310.488 | 1 | 134000 | 1335.8
91 | 300.146 | 0 | -580 |  | 91 | 310.948 | 1 | 146000 | 1457.7
[5 empty] | 92 | 311.427 | 1 | 159000 | 1590.3
[5 empty] | 93 | 311.927 | 1 | 173000 | 1734.9
[5 empty] | 94 | 312.448 | 1 | 189000 | 1892.1
[5 empty] | 95 | 312.993 | 1 | 206000 | 2063.9
[5 empty] | 96 | 313.561 | 1 | 225000 | 2250.8
[5 empty] | 97 | 314.154 | 1 | 245000 | 2454.6
[5 empty] | 98 | 314.772 | 1 | 268000 | 2676.3
[5 empty] | 99 | 315.417 | 1 | 292000 | 2917.8
[5 empty] | 100 | 316.091 | 1 | 318000 | 3181.4
[5 empty] | 101 | 316.793 | 1 | 347000 | 3467.9
[5 empty] | 102 | 317.526 | 1 | 378000 | 3780.2
[5 empty] | 103 | 318.291 | 1 | 412000 | 4120.5
[5 empty] | 104 | 319.09 | 1 | 449000 | 4491.4
[5 empty] | 105 | 319.922 | 1 | 489000 | 4894.6
[5 empty] | 106 | 320.791 | 1 | 533000 | 5334.2
[5 empty] | 107 | 321.698 | 1 | 581000 | 5813
[5 empty] | 108 | 322.644 | 1 | 633000 | 6334.3
[5 empty] | 109 | 323.632 | 1 | 690000 | 6902.6
[5 empty] | 110 | 324.662 | 1 | 752000 | 7520.8
[5 empty] | 111 | 325.737 | 1 | 819000 | 8194.3
[5 empty] | 112 | 326.858 | 1 | 893000 | 8927.1
[5 empty] | 113 | 328.029 | 1 | 973000 | 9726.1
[5 empty] | 114 | 329.25 | 1 | 1060000 | 10595
[5 empty] | 115 | 330.524 | 1 | 1150000 | 11542
[5 empty] | 116 | 331.854 | 1 | 1260000 | 12573
[5 empty] | 117 | 333.241 | 1 | 1370000 | 13695
[5 empty] | 118 | 334.689 | 1 | 1490000 | 14918
[5 empty] | 119 | 336.199 | 1 | 1620000 | 16248
[5 empty] | 120 | 337.775 | 1 | 1770000 | 17697
[5 empty] | 121 | 339.42 | 1 | 1930000 | 19274
[5 empty] | 122 | 341.136 | 1 | 2100000 | 20991
[5 empty] | 123 | 342.926 | 1 | 2290000 | 22860
[5 empty] | 124 | 344.795 | 1 | 2490000 | 24896
[5 empty] | 125 | 346.744 | 1 | 2710000 | 27111
[5 empty] | 126 | 348.778 | 1 | 2950000 | 29523
[5 empty] | 127 | 350.901 | 1 | 3210000 | 32149
[5 empty] | 128 | 353.115 | 1 | 3500000 | 35006
[5 empty] | 129 | 355.426 | 1 | 3810000 | 38117
[5 empty] | 130 | 357.838 | 1 | 4150000 | 41505
[5 empty] | 131 | 360.354 | 1 | 4520000 | 45191
[5 empty] | 132 | 362.979 | 1 | 4920000 | 49203
[5 empty] | 133 | 365.718 | 1 | 5360000 | 53569
[5 empty] | 134 | 368.577 | 1 | 5830000 | 58323
[5 empty] | 135 | 371.559 | 1 | 6350000 | 63495
[5 empty] | 136 | 374.671 | 1 | 6910000 | 69125
[5 empty] | 137 | 377.919 | 1 | 7530000 | 75254
[5 empty] | 138 | 381.307 | 1 | 8190000 | 81922
[5 empty] | 139 | 384.843 | 1 | 8920000 | 89180
[5 empty] | 140 | 388.532 | 1 | 9710000 | 97077
[5 empty] | 141 | 392.381 | 1 | 10600000 | 105670
[5 empty] | 142 | 396.398 | 1 | 11500000 | 115020
[5 empty] | 143 | 400.589 | 1 | 12500000 | 125200
[5 empty] | 144 | 404.962 | 1 | 13600000 | 136270
[5 empty] | 145 | 409.525 | 1 | 14800000 | 148310
[5 empty] | 146 | 414.286 | 1 | 16100000 | 161420
[5 empty] | 147 | 419.254 | 1 | 17600000 | 175680
[5 empty] | 148 | 424.438 | 1 | 19100000 | 191200
[5 empty] | 149 | 429.847 | 1 | 20800000 | 208080
[5 empty] | 150 | 435.491 | 1 | 22600000 | 226440
[5 empty] | 151 | 441.381 | 1 | 24600000 | 246420
[5 empty] | 152 | 447.526 | 1 | 26800000 | 268150
[5 empty] | 153 | 453.938 | 1 | 29200000 | 291790
[5 empty] | 154 | 460.628 | 1 | 31700000 | 317500
[5 empty] | 155 | 467.609 | 1 | 34500000 | 345460
[5 empty] | 156 | 474.894 | 1 | 37600000 | 375880
[5 empty] | 157 | 482.495 | 1 | 40900000 | 408970
[5 empty] | 158 | 490.426 | 1 | 44500000 | 444940
[5 empty] | 159 | 498.701 | 1 | 48400000 | 484070
[5 empty] | 160 | 507.336 | 1 | 52700000 | 526620
[5 empty] | 161 | 516.346 | 1 | 57300000 | 572890
[5 empty] | 162 | 525.748 | 1 | 62300000 | 623220
[5 empty] | 163 | 535.558 | 1 | 67800000 | 677940
[5 empty] | 164 | 545.794 | 1 | 73700000 | 737440
[5 empty] | 165 | 556.475 | 1 | 80200000 | 802140
[5 empty] | 166 | 567.619 | 1 | 87200000 | 872490
[5 empty] | 167 | 579.248 | 1 | 94900000 | 948990
[5 empty] | 168 | 591.382 | 1 | 103000000 | 1032200
[5 empty] | 169 | 604.043 | 1 | 112000000 | 1122600
[5 empty] | 170 | 617.254 | 1 | 122000000 | 1220900
[5 empty] | 171 | 631.039 | 1 | 133000000 | 1327900
[5 empty] | 172 | 645.422 | 1 | 144000000 | 1444100
[5 empty] | 173 | 660.431 | 1 | 157000000 | 1570500
[5 empty] | 174 | 676.091 | 1 | 171000000 | 1708000
[5 empty] | 175 | 692.432 | 1 | 186000000 | 1857400
[5 empty] | 176 | 709.482 | 1 | 202000000 | 2019700
[5 empty] | 177 | 727.273 | 1 | 219000000 | 2192400
[5 empty] | 178 | 745.837 | 1 | 237000000 | 2372500
[5 empty] | 179 | 765.207 | 1 | 256000000 | 2560500
[5 empty] | 180 | 785.419 | 1 | 276000000 | 2756600
[5 empty] | 181 | 806.509 | 1 | 296000000 | 2961300
[5 empty] | 182 | 828.515 | 1 | 317000000 | 3174800
[5 empty] | 183 | 851.477 | 1 | 340000000 | 3397600
[5 empty] | 184 | 875.436 | 1 | 363000000 | 3630100
[5 empty] | 185 | 900.436 | 1 | 387000000 | 3872700

## Sheet2
5-0Pa
Interval1 |  |  |  |  | Interval2
Point No. | Time | Shear Stress | Shear Strain | Creep Compliance | Point No. | Time | Shear Stress | Shear Strain | Creep Compliance
| [s] | [Pa] | [%] | [1/Pa] |  | [s] | [Pa] | [%] | [1/Pa]
1 | 0.01 | 4.9999 | 0.462 | 0.00092315 | 1 | 300.156 | -129.74 | 1080000 | -83.536
2 | 0.021 | 5 | 2.25 | 0.004495 | 2 | 300.167 | 4.9984 | 1080000 | 2168.3
3 | 0.033 | 5 | 5.54 | 0.011088 | 3 | 300.178 | 5 | 1080000 | 2167.6
4 | 0.046 | 5 | 10.5 | 0.020906 | 4 | 300.189 | 5 | 1080000 | 2167.6
5 | 0.06 | 5 | 17.1 | 0.03418 | 5 | 300.201 | 5 | 1080000 | 2167.6
6 | 0.076 | 5 | 26.1 | 0.052185 | 6 | 300.213 | 5 | 1080000 | 2167.7
7 | 0.093 | 5 | 37 | 0.074033 | 7 | 300.226 | 5 | 1080000 | 2167.7
8 | 0.111 | 5 | 49.8 | 0.099629 | 8 | 300.24 | 5 | 1080000 | 2167.7
9 | 0.131 | 5 | 65.2 | 0.13038 | 9 | 300.254 | 5 | 1080000 | 2167.8
10 | 0.153 | 5 | 83.2 | 0.16643 | 10 | 300.268 | 5 | 1080000 | 2167.8
11 | 0.177 | 5 | 104 | 0.20773 | 11 | 300.284 | 5 | 1080000 | 2167.8
12 | 0.203 | 5 | 127 | 0.25418 | 12 | 300.3 | 5 | 1080000 | 2167.9
13 | 0.231 | 5 | 153 | 0.30562 | 13 | 300.316 | 5 | 1080000 | 2168
14 | 0.262 | 5 | 182 | 0.36376 | 14 | 300.334 | 5 | 1080000 | 2168
15 | 0.296 | 5 | 214 | 0.42847 | 15 | 300.352 | 5 | 1080000 | 2168.1
16 | 0.333 | 5 | 250 | 0.49963 | 16 | 300.371 | 5 | 1080000 | 2168.2
17 | 0.373 | 5 | 289 | 0.57706 | 17 | 300.391 | 5 | 1080000 | 2168.4
18 | 0.417 | 5 | 331 | 0.66259 | 18 | 300.411 | 5 | 1080000 | 2168.5
19 | 0.465 | 5 | 378 | 0.75616 | 19 | 300.433 | 5 | 1080000 | 2168.6
20 | 0.517 | 5 | 429 | 0.85767 | 20 | 300.455 | 5 | 1080000 | 2168.8
21 | 0.574 | 5 | 485 | 0.96904 | 21 | 300.479 | 5 | 1080000 | 2169
22 | 0.636 | 5 | 545 | 1.0902 | 22 | 300.503 | 5 | 1080000 | 2169.2
23 | 0.704 | 5 | 612 | 1.2232 | 23 | 300.528 | 5 | 1080000 | 2169.4
24 | 0.777 | 5 | 683 | 1.3659 | 24 | 300.555 | 5 | 1080000 | 2169.7
25 | 0.858 | 5 | 762 | 1.5244 | 25 | 300.583 | 5 | 1080000 | 2170
26 | 0.946 | 5 | 848 | 1.6965 | 26 | 300.612 | 5 | 1090000 | 2170.3
27 | 1.042 | 5 | 942 | 1.8843 | 27 | 300.642 | 5 | 1090000 | 2170.7
28 | 1.146 | 5 | 1040 | 2.0878 | 28 | 300.673 | 5 | 1090000 | 2171.1
29 | 1.26 | 5 | 1160 | 2.3109 | 29 | 300.706 | 5 | 1090000 | 2171.5
30 | 1.385 | 5 | 1280 | 2.5555 | 30 | 300.741 | 5 | 1090000 | 2172
31 | 1.52 | 5 | 1410 | 2.8198 | 31 | 300.776 | 5 | 1090000 | 2172.6
32 | 1.668 | 5 | 1550 | 3.1096 | 32 | 300.814 | 5 | 1090000 | 2173.2
33 | 1.83 | 5 | 1710 | 3.4269 | 33 | 300.853 | 5 | 1090000 | 2173.8
34 | 2.006 | 5 | 1890 | 3.7718 | 34 | 300.894 | 5 | 1090000 | 2174.6
35 | 2.198 | 5 | 2070 | 4.1482 | 35 | 300.936 | 5 | 1090000 | 2175.4
36 | 2.408 | 5 | 2280 | 4.5601 | 36 | 300.98 | 5 | 1090000 | 2176.3
37 | 2.637 | 5 | 2500 | 5.0095 | 37 | 301.026 | 5 | 1090000 | 2177.3
38 | 2.886 | 5 | 2750 | 5.4986 | 38 | 301.075 | 5 | 1090000 | 2178.4
39 | 3.158 | 5 | 3020 | 6.0333 | 39 | 301.125 | 5 | 1090000 | 2179.6
40 | 3.455 | 5 | 3310 | 6.6178 | 40 | 301.178 | 5 | 1090000 | 2180.9
41 | 3.779 | 5 | 3630 | 7.2559 | 41 | 301.232 | 5 | 1090000 | 2182.4
42 | 4.132 | 5 | 3980 | 7.952 | 42 | 301.29 | 5 | 1090000 | 2184
43 | 4.517 | 5 | 4360 | 8.7117 | 43 | 301.349 | 5 | 1090000 | 2185.7
44 | 4.937 | 5 | 4770 | 9.5415 | 44 | 301.411 | 5 | 1090000 | 2187.6
45 | 5.396 | 5 | 5220 | 10.449 | 45 | 301.476 | 5 | 1090000 | 2189.8
46 | 5.896 | 5 | 5720 | 11.439 | 46 | 301.544 | 5 | 1100000 | 2192.1
47 | 6.441 | 5 | 6260 | 12.52 | 47 | 301.615 | 5 | 1100000 | 2194.6
48 | 7.036 | 5 | 6850 | 13.701 | 48 | 301.689 | 5 | 1100000 | 2197.4
49 | 7.685 | 5 | 7500 | 14.992 | 49 | 301.766 | 5 | 1100000 | 2200.5
50 | 8.393 | 5 | 8200 | 16.401 | 50 | 301.846 | 5 | 1100000 | 2203.8
51 | 9.165 | 5 | 8970 | 17.939 | 51 | 301.93 | 5 | 1100000 | 2207.5
52 | 10.007 | 5 | 9810 | 19.62 | 52 | 302.017 | 5 | 1110000 | 2211.5
53 | 10.926 | 5 | 10700 | 21.456 | 53 | 302.108 | 5 | 1110000 | 2215.8
54 | 11.929 | 5 | 11700 | 23.46 | 54 | 302.204 | 5 | 1110000 | 2220.7
55 | 13.022 | 5 | 12800 | 25.645 | 55 | 302.303 | 5 | 1110000 | 2225.9
56 | 14.215 | 5 | 14000 | 28.032 | 56 | 302.407 | 5 | 1120000 | 2231.7
57 | 15.516 | 5 | 15300 | 30.634 | 57 | 302.515 | 5 | 1120000 | 2238
58 | 16.935 | 5 | 16700 | 33.473 | 58 | 302.628 | 5 | 1120000 | 2244.8
59 | 18.483 | 5 | 18300 | 36.569 | 59 | 302.746 | 5 | 1130000 | 2252.4
60 | 20.171 | 5 | 20000 | 39.948 | 60 | 302.868 | 5 | 1130000 | 2260.5
61 | 22.013 | 5 | 21800 | 43.637 | 61 | 302.997 | 5 | 1130000 | 2269.5
62 | 24.023 | 5 | 23800 | 47.667 | 62 | 303.131 | 5 | 1140000 | 2279.3
63 | 26.215 | 5 | 26000 | 52.064 | 63 | 303.27 | 5 | 1150000 | 2290
64 | 28.605 | 5 | 28400 | 56.857 | 64 | 303.416 | 5 | 1150000 | 2301.7
65 | 31.213 | 5 | 31000 | 62.085 | 65 | 303.568 | 5 | 1160000 | 2314.5
66 | 34.058 | 5 | 33900 | 67.787 | 66 | 303.726 | 5 | 1160000 | 2328.4
67 | 37.162 | 5 | 37000 | 74.011 | 67 | 303.892 | 5 | 1170000 | 2343.6
68 | 40.547 | 5 | 40400 | 80.811 | 68 | 304.065 | 5 | 1180000 | 2360.3
69 | 44.239 | 5 | 44100 | 88.238 | 69 | 304.245 | 5 | 1190000 | 2378.4
70 | 48.267 | 5 | 48200 | 96.339 | 70 | 304.433 | 5 | 1200000 | 2398.2
71 | 52.661 | 5 | 52600 | 105.16 | 71 | 304.629 | 5 | 1210000 | 2419.7
72 | 57.454 | 5 | 57400 | 114.78 | 72 | 304.834 | 5 | 1220000 | 2443.3
73 | 62.682 | 5 | 62600 | 125.3 | 73 | 305.047 | 5 | 1230000 | 2469
74 | 68.385 | 5 | 68400 | 136.76 | 74 | 305.27 | 5 | 1250000 | 2497
75 | 74.606 | 5 | 74600 | 149.28 | 75 | 305.503 | 5 | 1260000 | 2527.7
76 | 81.392 | 5 | 81500 | 162.98 | 76 | 305.746 | 5 | 1280000 | 2561.1
77 | 88.795 | 5 | 89000 | 177.91 | 77 | 305.999 | 5 | 1300000 | 2597.4
78 | 96.87 | 5 | 97100 | 194.2 | 78 | 306.263 | 5 | 1320000 | 2637.1
79 | 105.678 | 5 | 106000 | 211.99 | 79 | 306.539 | 5 | 1340000 | 2680.4
80 | 115.286 | 5 | 116000 | 231.41 | 80 | 306.826 | 5 | 1360000 | 2727.5
81 | 125.766 | 5 | 126000 | 252.61 | 81 | 307.127 | 5 | 1390000 | 2779.1
82 | 137.199 | 5 | 138000 | 275.76 | 82 | 307.44 | 5 | 1420000 | 2835.2
83 | 149.67 | 5 | 151000 | 301.02 | 83 | 307.767 | 5 | 1450000 | 2896.4
84 | 163.274 | 5 | 164000 | 328.61 | 84 | 308.108 | 5 | 1480000 | 2963
85 | 178.113 | 5 | 179000 | 358.72 | 85 | 308.463 | 5 | 1520000 | 3035.5
86 | 194.3 | 5 | 196000 | 391.58 | 86 | 308.835 | 5 | 1560000 | 3114.9
87 | 211.957 | 5 | 214000 | 427.44 | 87 | 309.222 | 5 | 1600000 | 3201.1
88 | 231.218 | 5 | 233000 | 466.57 | 88 | 309.626 | 5 | 1650000 | 3295.2
89 | 252.228 | 5 | 255000 | 509.28 | 89 | 310.048 | 5 | 1700000 | 3397.7
90 | 275.146 | 5 | 278000 | 555.88 | 90 | 310.488 | 5 | 1750000 | 3509.5
91 | 300.146 | 5 | 303000 | 606.77 | 91 | 310.948 | 5 | 1820000 | 3631.4
[5 empty] | 92 | 311.427 | 5 | 1880000 | 3764.1
[5 empty] | 93 | 311.927 | 5 | 1950000 | 3908.7
[5 empty] | 94 | 312.448 | 5 | 2030000 | 4066
[5 empty] | 95 | 312.993 | 5 | 2120000 | 4237.8
[5 empty] | 96 | 313.561 | 5 | 2210000 | 4424.8
[5 empty] | 97 | 314.154 | 5 | 2310000 | 4628.6
[5 empty] | 98 | 314.772 | 5 | 2430000 | 4850.4
[5 empty] | 99 | 315.417 | 5 | 2550000 | 5092.1
[5 empty] | 100 | 316.091 | 5 | 2680000 | 5355.7
[5 empty] | 101 | 316.793 | 5 | 2820000 | 5642.4
[5 empty] | 102 | 317.526 | 5 | 2980000 | 5954.9
[5 empty] | 103 | 318.291 | 5 | 3150000 | 6295.3
[5 empty] | 104 | 319.09 | 5 | 3330000 | 6666.5
[5 empty] | 105 | 319.922 | 5 | 3530000 | 7069.9
[5 empty] | 106 | 320.791 | 5 | 3750000 | 7509.7
[5 empty] | 107 | 321.698 | 5 | 3990000 | 7988.9
[5 empty] | 108 | 322.644 | 5 | 4260000 | 8510.5
[5 empty] | 109 | 323.632 | 5 | 4540000 | 9079.2
[5 empty] | 110 | 324.662 | 5 | 4850000 | 9697.9
[5 empty] | 111 | 325.737 | 5 | 5190000 | 10372
[5 empty] | 112 | 326.858 | 5 | 5550000 | 11105
[5 empty] | 113 | 328.029 | 5 | 5950000 | 11905
[5 empty] | 114 | 329.25 | 5 | 6390000 | 12775
[5 empty] | 115 | 330.524 | 5 | 6860000 | 13723
[5 empty] | 116 | 331.854 | 5 | 7380000 | 14755
[5 empty] | 117 | 333.241 | 5 | 7940000 | 15878
[5 empty] | 118 | 334.689 | 5 | 8550000 | 17102
[5 empty] | 119 | 336.199 | 5 | 9220000 | 18434
[5 empty] | 120 | 337.775 | 5 | 9940000 | 19884
[5 empty] | 121 | 339.42 | 5 | 10700000 | 21464
[5 empty] | 122 | 341.136 | 5 | 11600000 | 23183
[5 empty] | 123 | 342.926 | 5 | 12500000 | 25055
[5 empty] | 124 | 344.795 | 5 | 13500000 | 27094
[5 empty] | 125 | 346.744 | 5 | 14700000 | 29313
[5 empty] | 126 | 348.778 | 5 | 15900000 | 31729
[5 empty] | 127 | 350.901 | 5 | 17200000 | 34360
[5 empty] | 128 | 353.115 | 5 | 18600000 | 37223
[5 empty] | 129 | 355.426 | 5 | 20200000 | 40341
[5 empty] | 130 | 357.838 | 5 | 21900000 | 43736
[5 empty] | 131 | 360.354 | 5 | 23700000 | 47431
[5 empty] | 132 | 362.979 | 5 | 25700000 | 51454
[5 empty] | 133 | 365.718 | 5 | 27900000 | 55833
[5 empty] | 134 | 368.577 | 5 | 30300000 | 60602
[5 empty] | 135 | 371.559 | 5 | 32900000 | 65792
[5 empty] | 136 | 374.671 | 0.90737 | 35700000 | 393620
[5 empty] | 137 | 377.919 | -0.80994 | 38700000 | -477690
[5 empty] | 138 | 381.307 | -1.5078 | 41800000 | -277170
[5 empty] | 139 | 384.843 | 2.7349 | 45000000 | 164650
[5 empty] | 140 | 388.532 | 1.9123 | 48400000 | 253140
[5 empty] | 141 | 392.381 | 0.093942 | 51900000 | 5528100
[5 empty] | 142 | 396.398 | -1.3252 | 55600000 | -419650
[5 empty] | 143 | 400.589 | 0.11013 | 59400000 | 5397900
[5 empty] | 144 | 404.962 | 2.9035 | 63500000 | 218530
[5 empty] | 145 | 409.525 | -0.9011 | 67600000 | -750520
[5 empty] | 146 | 414.286 | -0.067125 | 72000000 | -10725000
[5 empty] | 147 | 419.254 | 0.10369 | 76500000 | 7381300
[5 empty] | 148 | 424.438 | -0.081693 | 81300000 | -9950000
[5 empty] | 149 | 429.847 | -2.6813 | 86200000 | -321630
[5 empty] | 150 | 435.491 | 1.4824 | 91400000 | 616590
[5 empty] | 151 | 441.381 | 1.9835 | 96800000 | 488010
[5 empty] | 152 | 447.526 | 0.14776 | 102000000 | 6931800
[5 empty] | 153 | 453.938 | 0.06119 | 108000000 | 17698000
[5 empty] | 154 | 460.628 | -1.395 | 114000000 | -820210
[5 empty] | 155 | 467.609 | -1.4455 | 121000000 | -835770
[5 empty] | 156 | 474.894 | -0.83128 | 127000000 | -1533600
[5 empty] | 157 | 482.495 | -2.5377 | 134000000 | -529780
[5 empty] | 158 | 490.426 | -1.8511 | 142000000 | -765530
[5 empty] | 159 | 498.701 | 0.96366 | 149000000 | 1549100
[5 empty] | 160 | 507.336 | 0.14373 | 157000000 | 10936000
[5 empty] | 161 | 516.346 | -1.2384 | 165000000 | -1335900
[5 empty] | 162 | 525.748 | 2.2578 | 174000000 | 770870
[5 empty] | 163 | 535.558 | 2.6829 | 183000000 | 682210
[5 empty] | 164 | 545.794 | -1.4345 | 192000000 | -1341200
[5 empty] | 165 | 556.475 | 0.06502 | 202000000 | 31096000
[5 empty] | 166 | 567.619 | 2.5856 | 212000000 | 821420
[5 empty] | 167 | 579.248 | -1.2533 | 223000000 | -1779600
[5 empty] | 168 | 591.382 | -1.0786 | 234000000 | -2170700
[5 empty] | 169 | 604.043 | -1.5254 | 246000000 | -1611000
[5 empty] | 170 | 617.254 | -0.79576 | 258000000 | -3240100
[5 empty] | 171 | 631.039 | 0.52982 | 270000000 | 5104700
[5 empty] | 172 | 645.422 | -0.15255 | 284000000 | -18593000
[5 empty] | 173 | 660.431 | -1.8339 | 297000000 | -1621500
[5 empty] | 174 | 676.091 | -0.7942 | 312000000 | -3924800
[5 empty] | 175 | 692.432 | 2.2571 | 327000000 | 1447300
[5 empty] | 176 | 709.482 | -0.6801 | 342000000 | -5032800
[5 empty] | 177 | 727.273 | -0.34304 | 359000000 | -10453000
[5 empty] | 178 | 745.837 | 0.0036677 | 376000000 | 1024000000
[5 empty] | 179 | 765.207 | -0.33707 | 393000000 | -11669000
[5 empty] | 180 | 785.419 | 0.90422 | 412000000 | 4554400
[5 empty] | 181 | 806.509 | 0.93533 | 431000000 | 4609400
[5 empty] | 182 | 828.515 | -0.66704 | 451000000 | -6765300
[5 empty] | 183 | 851.477 | -1.0884 | 472000000 | -4339400
[5 empty] | 184 | 875.436 | -2.0521 | 494000000 | -2408500
[5 empty] | 185 | 900.436 | -0.55358 | 517000000 | -9341500

## Sheet3
20-0Pa