## Sheet1
1-0Pa
Interval1 |  |  |  |  | Interval2
Point No. | Time | Shear Stress | Shear Strain | Creep Compliance | Point No. | Time | Shear Stress | Shear Strain | Creep Compliance
| [s] | [Pa] | [%] | [1/Pa] |  | [s] | [Pa] | [%] | [1/Pa]
1 | 0.01 | 0.99999 | 0.113 | 0.0011345 | 1 | 300.156 | -950.07 | 113000000 | -1190.9
2 | 0.021 | 1 | 0.516 | 0.0051557 | 2 | 300.167 | -950.11 | 113000000 | -1190.9
3 | 0.033 | 1 | 1.3 | 0.012976 | 3 | 300.178 | -950.11 | 113000000 | -1191
4 | 0.046 | 1 | 2.57 | 0.025739 | 4 | 300.189 | -950.11 | 113000000 | -1191.1
5 | 0.06 | 1 | 4.4 | 0.044015 | 5 | 300.201 | -950.11 | 113000000 | -1191.2
6 | 0.076 | 1 | 7.1 | 0.071018 | 6 | 300.213 | -950.11 | 113000000 | -1191.2
7 | 0.093 | 1 | 10.7 | 0.10672 | 7 | 300.226 | -950.11 | 113000000 | -1191.3
8 | 0.111 | 1 | 15.2 | 0.1523 | 8 | 300.24 | -950.11 | 113000000 | -1191.4
9 | 0.131 | 1 | 21.3 | 0.2127 | 9 | 300.254 | -950.11 | 113000000 | -1191.5
10 | 0.153 | 1 | 29.1 | 0.29066 | 10 | 300.268 | -950.11 | 113000000 | -1191.5
11 | 0.177 | 1 | 39 | 0.38962 | 11 | 300.284 | -950.11 | 113000000 | -1191.6
12 | 0.203 | 1 | 51.3 | 0.51323 | 12 | 300.3 | -950.11 | 113000000 | -1191.7
13 | 0.231 | 1 | 66.5 | 0.66523 | 13 | 300.316 | -950.11 | 113000000 | -1191.8
14 | 0.262 | 1 | 85.7 | 0.85658 | 14 | 300.334 | -950.11 | 113000000 | -1191.8
15 | 0.296 | 1 | 109 | 1.0942 | 15 | 300.352 | -950.11 | 113000000 | -1191.9
16 | 0.333 | 1 | 139 | 1.3858 | 16 | 300.371 | -950.11 | 113000000 | -1191.9
17 | 0.373 | 1 | 174 | 1.7397 | 17 | 300.391 | -950.11 | 113000000 | -1192
18 | 0.417 | 1 | 218 | 2.1754 | 18 | 300.411 | -950.11 | 113000000 | -1192
19 | 0.465 | 1 | 271 | 2.7063 | 19 | 300.433 | -950.11 | 113000000 | -1192
20 | 0.517 | 1 | 335 | 3.3467 | 20 | 300.455 | -950.11 | 113000000 | -1192
21 | 0.574 | 1 | 413 | 4.1267 | 21 | 300.479 | -6.666e-06 | 113000000 | -169900000000
22 | 0.636 | 1 | 507 | 5.0679 | 22 | 300.503 | -1.2966e-18 | 113000000
23 | 0.704 | 1 | 621 | 6.2113 | 23 | 300.528 | -7.4495e-32 | 113000000
24 | 0.777 | 1 | 757 | 7.5682 | 24 | 300.555 | 0 | 113000000
25 | 0.858 | 1 | 923 | 9.2304 | 25 | 300.583 | 0 | 113000000
26 | 0.946 | 1 | 1120 | 11.223 | 26 | 300.612 | 0 | 113000000
27 | 1.042 | 1 | 1360 | 13.62 | 27 | 300.642 | 0 | 113000000
28 | 1.146 | 1 | 1650 | 16.477 | 28 | 300.673 | 0 | 113000000
29 | 1.26 | 1 | 1990 | 19.921 | 29 | 300.706 | 0 | 113000000
30 | 1.385 | 1 | 2410 | 24.073 | 30 | 300.741 | 0 | 113000000
31 | 1.52 | 1 | 2900 | 28.998 | 31 | 300.776 | 0 | 113000000
32 | 1.668 | 1 | 3490 | 34.923 | 32 | 300.814 | 0 | 113000000
33 | 1.83 | 1 | 4200 | 42.04 | 33 | 300.853 | 0 | 113000000
34 | 2.006 | 1 | 5050 | 50.52 | 34 | 300.894 | 0 | 113000000
35 | 2.198 | 1 | 6070 | 60.657 | 35 | 300.936 | 0 | 113000000
36 | 2.408 | 1 | 7280 | 72.805 | 36 | 300.98 | 0 | 113000000
37 | 2.637 | 1 | 8730 | 87.314 | 37 | 301.026 | 0 | 113000000
38 | 2.886 | 1 | 10500 | 104.59 | 38 | 301.075 | 0 | 113000000
39 | 3.158 | 1 | 12500 | 125.24 | 39 | 301.125 | 0 | 113000000
40 | 3.455 | 1 | 15000 | 149.91 | 40 | 301.178 | 0 | 113000000
41 | 3.779 | 1 | 17900 | 179.36 | 41 | 301.232 | 0 | 113000000
42 | 4.132 | 1 | 21400 | 214.45 | 42 | 301.29 | 0 | 113000000
43 | 4.517 | 1 | 25600 | 256.28 | 43 | 301.349 | 0 | 113000000
44 | 4.937 | 1 | 30600 | 306.16 | 44 | 301.411 | 0 | 113000000
45 | 5.396 | 1 | 36600 | 365.75 | 45 | 301.476 | 0 | 113000000
46 | 5.896 | 1 | 43700 | 436.69 | 46 | 301.544 | 0 | 113000000
47 | 6.441 | 1 | 52100 | 521.16 | 47 | 301.615 | 0 | 113000000
48 | 7.036 | 1 | 62200 | 621.92 | 48 | 301.689 | 0 | 113000000
49 | 7.685 | 1 | 74200 | 741.97 | 49 | 301.766 | 0 | 113000000
50 | 8.393 | 1 | 88500 | 884.99 | 50 | 301.846 | 0 | 113000000
51 | 9.165 | 1 | 106000 | 1055.3 | 51 | 301.93 | 0 | 113000000
52 | 10.007 | 1 | 126000 | 1258.2 | 52 | 302.017 | 0 | 113000000
53 | 10.926 | 1 | 150000 | 1499.9 | 53 | 302.108 | 0 | 113000000
54 | 11.929 | 1 | 179000 | 1787.9 | 54 | 302.204 | 0 | 113000000
55 | 13.022 | 1 | 213000 | 2130.6 | 55 | 302.303 | 0 | 113000000
56 | 14.215 | 1 | 254000 | 2538.9 | 56 | 302.407 | 0 | 113000000
57 | 15.516 | 1 | 302000 | 3025 | 57 | 302.515 | 0 | 113000000
58 | 16.935 | 1 | 360000 | 3603.6 | 58 | 302.628 | 0 | 113000000
59 | 18.483 | 1 | 429000 | 4292.6 | 59 | 302.746 | 0 | 113000000
60 | 20.171 | 1 | 511000 | 5112.5 | 60 | 302.868 | 0 | 113000000
61 | 22.013 | 1 | 609000 | 6088.9 | 61 | 302.997 | 0 | 113000000
62 | 24.023 | 1 | 725000 | 7251.6 | 62 | 303.131 | 0 | 113000000
63 | 26.215 | 1 | 864000 | 8635.3 | 63 | 303.27 | 0 | 113000000
64 | 28.605 | 1 | 1030000 | 10282 | 64 | 303.416 | 0 | 113000000
65 | 31.213 | 1 | 1220000 | 12242 | 65 | 303.568 | 0 | 113000000
66 | 34.058 | 1 | 1460000 | 14575 | 66 | 303.726 | 0 | 113000000
67 | 37.162 | 1 | 1740000 | 17353 | 67 | 303.892 | 0 | 113000000
68 | 40.547 | 1 | 2070000 | 20658 | 68 | 304.065 | 0 | 113000000
69 | 44.239 | 1 | 2460000 | 24591 | 69 | 304.245 | 0 | 113000000
70 | 48.267 | 1 | 2930000 | 29272 | 70 | 304.433 | 0 | 113000000
71 | 52.661 | 1 | 3480000 | 34844 | 71 | 304.629 | 0 | 113000000
72 | 57.454 | 1 | 4150000 | 41476 | 72 | 304.834 | 0 | 113000000
73 | 62.682 | 1 | 4940000 | 49367 | 73 | 305.047 | 0 | 113000000
74 | 68.385 | 1 | 5880000 | 58758 | 74 | 305.27 | 0 | 113000000
75 | 74.606 | 1 | 6990000 | 69935 | 75 | 305.503 | 0 | 113000000
76 | 81.392 | 1 | 8320000 | 83234 | 76 | 305.746 | 0 | 113000000
77 | 88.795 | 1 | 9910000 | 99060 | 77 | 305.999 | 0 | 113000000
78 | 96.87 | 1 | 11800000 | 117890 | 78 | 306.263 | 0 | 113000000
79 | 105.678 | 1 | 14000000 | 140300 | 79 | 306.539 | 0 | 113000000
80 | 115.286 | 1 | 16700000 | 166960 | 80 | 306.826 | 0 | 113000000
81 | 125.766 | 1 | 19900000 | 198690 | 81 | 307.127 | 0 | 113000000
82 | 137.199 | 1 | 23600000 | 236450 | 82 | 307.44 | 0 | 113000000
83 | 149.67 | 1 | 28100000 | 281380 | 83 | 307.767 | 0 | 113000000
84 | 163.274 | 1 | 33500000 | 334840 | 84 | 308.108 | 0 | 113000000
85 | 178.113 | 1 | 39800000 | 398460 | 85 | 308.463 | 0 | 113000000
86 | 194.3 | 1 | 47400000 | 474170 | 86 | 308.835 | 0 | 113000000
87 | 211.957 | 1 | 56400000 | 564260 | 87 | 309.222 | 0 | 113000000
88 | 231.218 | 1 | 67100000 | 671450 | 88 | 309.626 | 0 | 113000000
89 | 252.228 | 1 | 79900000 | 799000 | 89 | 310.048 | 0 | 113000000
90 | 275.146 | 1 | 95100000 | 950770 | 90 | 310.488 | 0 | 113000000
91 | 300.146 | 1 | 113000000 | 1131400 | 91 | 310.948 | 0 | 113000000
[5 empty] | 92 | 311.427 | 0 | 113000000
[5 empty] | 93 | 311.927 | 0 | 113000000
[5 empty] | 94 | 312.448 | 0 | 113000000
[5 empty] | 95 | 312.993 | 0 | 113000000
[5 empty] | 96 | 313.561 | 0 | 113000000
[5 empty] | 97 | 314.154 | 0 | 113000000
[5 empty] | 98 | 314.772 | 0 | 113000000
[5 empty] | 99 | 315.417 | 0 | 113000000
[5 empty] | 100 | 316.091 | 0 | 113000000
[5 empty] | 101 | 316.793 | 0 | 113000000
[5 empty] | 102 | 317.526 | 0 | 113000000
[5 empty] | 103 | 318.291 | 0 | 113000000
[5 empty] | 104 | 319.09 | 0 | 113000000
[5 empty] | 105 | 319.922 | 0 | 113000000
[5 empty] | 106 | 320.791 | 0 | 113000000
[5 empty] | 107 | 321.698 | 0 | 113000000
[5 empty] | 108 | 322.644 | 0 | 113000000
[5 empty] | 109 | 323.632 | 0 | 113000000
[5 empty] | 110 | 324.662 | 0 | 113000000
[5 empty] | 111 | 325.737 | 0 | 113000000
[5 empty] | 112 | 326.858 | 0 | 113000000
[5 empty] | 113 | 328.029 | 0 | 113000000
[5 empty] | 114 | 329.25 | 0 | 113000000
[5 empty] | 115 | 330.524 | 0 | 113000000
[5 empty] | 116 | 331.854 | 0 | 113000000
[5 empty] | 117 | 333.241 | 0 | 113000000
[5 empty] | 118 | 334.689 | 0 | 113000000
[5 empty] | 119 | 336.199 | 0 | 113000000
[5 empty] | 120 | 337.775 | 0 | 113000000
[5 empty] | 121 | 339.42 | 0 | 113000000
[5 empty] | 122 | 341.136 | 0 | 113000000
[5 empty] | 123 | 342.926 | 0 | 113000000
[5 empty] | 124 | 344.795 | 0 | 113000000
[5 empty] | 125 | 346.744 | 0 | 113000000
[5 empty] | 126 | 348.778 | 0 | 113000000
[5 empty] | 127 | 350.901 | 0 | 113000000
[5 empty] | 128 | 353.115 | 0 | 113000000
[5 empty] | 129 | 355.426 | 0 | 113000000
[5 empty] | 130 | 357.838 | 0 | 113000000
[5 empty] | 131 | 360.354 | 0 | 113000000
[5 empty] | 132 | 362.979 | 0 | 113000000
[5 empty] | 133 | 365.718 | 0 | 113000000
[5 empty] | 134 | 368.577 | 0 | 113000000
[5 empty] | 135 | 371.559 | 0 | 113000000
[5 empty] | 136 | 374.671 | 0 | 113000000
[5 empty] | 137 | 377.919 | 0 | 113000000
[5 empty] | 138 | 381.307 | 0 | 113000000
[5 empty] | 139 | 384.843 | 0 | 113000000
[5 empty] | 140 | 388.532 | 0 | 113000000
[5 empty] | 141 | 392.381 | 0 | 113000000
[5 empty] | 142 | 396.398 | 0 | 113000000
[5 empty] | 143 | 400.589 | 0 | 113000000
[5 empty] | 144 | 404.962 | 0 | 113000000
[5 empty] | 145 | 409.525 | 0 | 113000000
[5 empty] | 146 | 414.286 | 0 | 113000000
[5 empty] | 147 | 419.254 | 0 | 113000000
[5 empty] | 148 | 424.438 | 0 | 113000000
[5 empty] | 149 | 429.847 | 0 | 113000000
[5 empty] | 150 | 435.491 | 0 | 113000000
[5 empty] | 151 | 441.381 | 0 | 113000000
[5 empty] | 152 | 447.526 | 0 | 113000000
[5 empty] | 153 | 453.938 | 0 | 113000000
[5 empty] | 154 | 460.628 | 0 | 113000000
[5 empty] | 155 | 467.609 | 0 | 113000000
[5 empty] | 156 | 474.894 | 0 | 113000000
[5 empty] | 157 | 482.495 | 0 | 113000000
[5 empty] | 158 | 490.426 | 0 | 113000000
[5 empty] | 159 | 498.701 | 0 | 113000000
[5 empty] | 160 | 507.336 | 0 | 113000000
[5 empty] | 161 | 516.346 | 0 | 113000000
[5 empty] | 162 | 525.748 | 0 | 113000000
[5 empty] | 163 | 535.558 | 0 | 113000000
[5 empty] | 164 | 545.794 | 0 | 113000000
[5 empty] | 165 | 556.475 | 0 | 113000000
[5 empty] | 166 | 567.619 | 0 | 113000000
[5 empty] | 167 | 579.248 | 0 | 113000000
[5 empty] | 168 | 591.382 | 0 | 113000000
[5 empty] | 169 | 604.043 | 0 | 113000000
[5 empty] | 170 | 617.254 | 0 | 113000000
[5 empty] | 171 | 631.039 | 0 | 113000000
[5 empty] | 172 | 645.422 | 0 | 113000000
[5 empty] | 173 | 660.431 | 0 | 113000000
[5 empty] | 174 | 676.091 | 0 | 113000000
[5 empty] | 175 | 692.432 | 0 | 113000000
[5 empty] | 176 | 709.482 | 0 | 113000000
[5 empty] | 177 | 727.273 | 0 | 113000000
[5 empty] | 178 | 745.837 | 0 | 113000000
[5 empty] | 179 | 765.207 | 0 | 113000000
[5 empty] | 180 | 785.419 | 0 | 113000000
[5 empty] | 181 | 806.509 | 0 | 113000000
[5 empty] | 182 | 828.515 | 0 | 113000000
[5 empty] | 183 | 851.477 | 0 | 113000000
[5 empty] | 184 | 875.436 | 0 | 113000000
[5 empty] | 185 | 900.436 | 0 | 113000000

## Sheet2
5-0Pa
Interval1 |  |  |  |  | Interval2
Point No. | Time | Shear Stress | Shear Strain | Creep Compliance | Point No. | Time | Shear Stress | Shear Strain | Creep Compliance
| [s] | [Pa] | [%] | [1/Pa] |  | [s] | [Pa] | [%] | [1/Pa]
1 | 0.01 | 4.9999 | 1.64 | 0.003279 | 1 | 300.156 | -374.94 | 254000000 | -6769
2 | 0.021 | 5 | 4.93 | 0.0098518 | 2 | 300.167 | -374.96 | 254000000 | -6769
3 | 0.033 | 5 | 10.2 | 0.020459 | 3 | 300.178 | -374.96 | 254000000 | -6769.3
4 | 0.046 | 5 | 18 | 0.036062 | 4 | 300.189 | -370.67 | 254000000 | -6847.9
5 | 0.06 | 5 | 28.8 | 0.057626 | 5 | 300.201 | -230.86 | 254000000 | -10995
6 | 0.076 | 5 | 44.1 | 0.088292 | 6 | 300.213 | -134.64 | 254000000 | -18855
7 | 0.093 | 5 | 64 | 0.12791 | 7 | 300.226 | -60.432 | 254000000 | -42008
8 | 0.111 | 5 | 88.9 | 0.17779 | 8 | 300.24 | -24.898 | 254000000 | -101970
9 | 0.131 | 5 | 121 | 0.24275 | 9 | 300.254 | -4.796 | 254000000 | -529370
10 | 0.153 | 5 | 163 | 0.3258 | 10 | 300.268 | 14.109 | 254000000 | 179960
11 | 0.177 | 5 | 215 | 0.43029 | 11 | 300.284 | 16.569 | 254000000 | 153250
12 | 0.203 | 5 | 280 | 0.55981 | 12 | 300.3 | 10.638 | 254000000 | 238700
13 | 0.231 | 5 | 359 | 0.71831 | 13 | 300.316 | 5.687 | 254000000 | 446540
14 | 0.262 | 5 | 458 | 0.91677 | 14 | 300.334 | 3.6825 | 254000000 | 689640
15 | 0.296 | 5 | 581 | 1.1622 | 15 | 300.352 | 5.1373 | 254000000 | 494380
16 | 0.333 | 5 | 731 | 1.4623 | 16 | 300.371 | 4.3479 | 254000000 | 584170
17 | 0.373 | 5 | 913 | 1.8255 | 17 | 300.391 | 1.8884 | 254000000 | 1345100
18 | 0.417 | 5 | 1140 | 2.2714 | 18 | 300.411 | 2.8859 | 254000000 | 880260
19 | 0.465 | 5 | 1410 | 2.8134 | 19 | 300.433 | -1.9504 | 254000000 | -1302600
20 | 0.517 | 5 | 1730 | 3.4659 | 20 | 300.455 | -4.5642 | 254000000 | -556660
21 | 0.574 | 5 | 2130 | 4.2593 | 21 | 300.479 | -3.5982 | 254000000 | -706180
22 | 0.636 | 5 | 2610 | 5.215 | 22 | 300.503 | 0.62689 | 254000000 | 4053600
23 | 0.704 | 5 | 3190 | 6.3743 | 23 | 300.528 | 4.8871 | 254000000 | 520020
24 | 0.777 | 5 | 3870 | 7.7483 | 24 | 300.555 | -2.7781 | 254000000 | -914900
25 | 0.858 | 5 | 4710 | 9.4296 | 25 | 300.583 | 1.1372 | 254000000 | 2235200
26 | 0.946 | 5 | 5720 | 11.443 | 26 | 300.612 | 0.6584 | 254000000 | 3861100
27 | 1.042 | 5 | 6930 | 13.862 | 27 | 300.642 | -0.80714 | 254000000 | -3149900
28 | 1.146 | 5 | 8370 | 16.743 | 28 | 300.673 | -0.64169 | 254000000 | -3962500
29 | 1.26 | 5 | 10100 | 20.214 | 29 | 300.706 | 3.8155 | 254000000 | 666500
30 | 1.385 | 5 | 12200 | 24.395 | 30 | 300.741 | -0.91257 | 254000000 | -2787000
31 | 1.52 | 5 | 14700 | 29.351 | 31 | 300.776 | -4.7103 | 254000000 | -540020
32 | 1.668 | 5 | 17700 | 35.31 | 32 | 300.814 | -3.6638 | 254000000 | -694370
33 | 1.83 | 5 | 21200 | 42.465 | 33 | 300.853 | -0.61155 | 254000000 | -4160500
34 | 2.006 | 5 | 25500 | 50.987 | 34 | 300.894 | -3.3888 | 254000000 | -750940
35 | 2.198 | 5 | 30600 | 61.172 | 35 | 300.936 | -4.0023 | 255000000 | -635920
36 | 2.408 | 5 | 36700 | 73.37 | 36 | 300.98 | -3.3294 | 255000000 | -764570
37 | 2.637 | 5 | 44000 | 87.938 | 37 | 301.026 | 3.3658 | 255000000 | 756410
38 | 2.886 | 5 | 52600 | 105.27 | 38 | 301.075 | -2.7255 | 255000000 | -934290
39 | 3.158 | 5 | 63000 | 125.99 | 39 | 301.125 | 2.2772 | 255000000 | 1118400
40 | 3.455 | 5 | 75400 | 150.73 | 40 | 301.178 | -3.6526 | 255000000 | -697400
41 | 3.779 | 5 | 90100 | 180.26 | 41 | 301.232 | -9.5334e-29 | 255000000
42 | 4.132 | 5 | 108000 | 215.43 | 42 | 301.29 | 0 | 255000000
43 | 4.517 | 5 | 129000 | 257.36 | 43 | 301.349 | 0 | 255000000
44 | 4.937 | 5 | 154000 | 307.35 | 44 | 301.411 | 0 | 255000000
45 | 5.396 | 5 | 184000 | 367.05 | 45 | 301.476 | 0 | 255000000
46 | 5.896 | 5 | 219000 | 438.11 | 46 | 301.544 | 0 | 255000000
47 | 6.441 | 5 | 261000 | 522.74 | 47 | 301.615 | 0 | 255000000
48 | 7.036 | 5 | 312000 | 623.65 | 48 | 301.689 | 0 | 255000000
49 | 7.685 | 5 | 372000 | 743.87 | 49 | 301.766 | 0 | 255000000
50 | 8.393 | 5 | 444000 | 887.09 | 50 | 301.846 | 0 | 255000000
51 | 9.165 | 5 | 529000 | 1057.6 | 51 | 301.93 | 0 | 255000000
52 | 10.007 | 5 | 630000 | 1260.7 | 52 | 302.017 | 0 | 256000000
53 | 10.926 | 5 | 751000 | 1502.7 | 53 | 302.108 | 0 | 256000000
54 | 11.929 | 5 | 895000 | 1791 | 54 | 302.204 | 0 | 256000000
55 | 13.022 | 5 | 1070000 | 2134 | 55 | 302.303 | 0 | 256000000
56 | 14.215 | 5 | 1270000 | 2542.6 | 56 | 302.407 | 0 | 256000000
57 | 15.516 | 5 | 1510000 | 3029 | 57 | 302.515 | 0 | 256000000
58 | 16.935 | 5 | 1800000 | 3608.1 | 58 | 302.628 | 0 | 256000000
59 | 18.483 | 5 | 2150000 | 4297.5 | 59 | 302.746 | 0 | 256000000
60 | 20.171 | 5 | 2560000 | 5117.8 | 60 | 302.868 | 0 | 256000000
61 | 22.013 | 5 | 3050000 | 6094.8 | 61 | 302.997 | 0 | 256000000
62 | 24.023 | 5 | 3630000 | 7258.1 | 62 | 303.131 | 0 | 257000000
63 | 26.215 | 5 | 4320000 | 8642.5 | 63 | 303.27 | 0 | 257000000
64 | 28.605 | 5 | 5140000 | 10290 | 64 | 303.416 | 0 | 257000000
65 | 31.213 | 5 | 6130000 | 12251 | 65 | 303.568 | 0 | 257000000
66 | 34.058 | 5 | 7290000 | 14585 | 66 | 303.726 | 0 | 257000000
67 | 37.162 | 5 | 8680000 | 17364 | 67 | 303.892 | 0 | 257000000
68 | 40.547 | 5 | 10300000 | 20671 | 68 | 304.065 | 0 | 257000000
69 | 44.239 | 5 | 12300000 | 24606 | 69 | 304.245 | 0 | 258000000
70 | 48.267 | 5 | 14600000 | 29289 | 70 | 304.433 | 0 | 258000000
71 | 52.661 | 5 | 17400000 | 34864 | 71 | 304.629 | 0 | 258000000
72 | 57.454 | 5 | 20700000 | 41498 | 72 | 304.834 | 0 | 258000000
73 | 62.682 | 5 | 24700000 | 49393 | 73 | 305.047 | 0 | 258000000
74 | 68.385 | 5 | 29400000 | 58789 | 74 | 305.27 | 0 | 258000000
75 | 74.606 | 5 | 35000000 | 69966 | 75 | 305.503 | 0 | 259000000
76 | 81.392 | 5 | 41500000 | 83047 | 76 | 305.746 | 0 | 259000000
77 | 88.795 | 5 | 48700000 | 97414 | 77 | 305.999 | 0 | 259000000
78 | 96.87 | 5 | 56500000 | 113080 | 78 | 306.263 | 0 | 259000000
79 | 105.678 | 5 | 65100000 | 130180 | 79 | 306.539 | 0 | 260000000
80 | 115.286 | 5 | 74400000 | 148820 | 80 | 306.826 | 0 | 260000000
81 | 125.766 | 5 | 84600000 | 169160 | 81 | 307.127 | 0 | 260000000
82 | 137.199 | 5 | 95700000 | 191350 | 82 | 307.44 | 0 | 260000000
83 | 149.67 | 5 | 108000000 | 215550 | 83 | 307.767 | 0 | 261000000
84 | 163.274 | 5 | 121000000 | 241950 | 84 | 308.108 | 0 | 261000000
85 | 178.113 | 5 | 135000000 | 270750 | 85 | 308.463 | 0 | 261000000
86 | 194.3 | 5 | 151000000 | 302160 | 86 | 308.835 | 0 | 262000000
87 | 211.957 | 5 | 168000000 | 336430 | 87 | 309.222 | 0 | 262000000
88 | 231.218 | 5 | 187000000 | 373810 | 88 | 309.626 | 0 | 262000000
89 | 252.228 | 5 | 207000000 | 414580 | 89 | 310.048 | 0 | 263000000
90 | 275.146 | 5 | 230000000 | 459060 | 90 | 310.488 | 0 | 263000000
91 | 300.146 | 5 | 254000000 | 507580 | 91 | 310.948 | 0 | 264000000
[5 empty] | 92 | 311.427 | 0 | 264000000
[5 empty] | 93 | 311.927 | 0 | 265000000
[5 empty] | 94 | 312.448 | 0 | 265000000
[5 empty] | 95 | 312.993 | 0 | 266000000
[5 empty] | 96 | 313.561 | 0 | 266000000
[5 empty] | 97 | 314.154 | 0 | 267000000
[5 empty] | 98 | 314.772 | 0 | 267000000
[5 empty] | 99 | 315.417 | 0 | 268000000
[5 empty] | 100 | 316.091 | 0 | 268000000
[5 empty] | 101 | 316.793 | 0 | 269000000
[5 empty] | 102 | 317.526 | 0 | 270000000
[5 empty] | 103 | 318.291 | 0 | 270000000
[5 empty] | 104 | 319.09 | 0 | 271000000
[5 empty] | 105 | 319.922 | 0 | 272000000
[5 empty] | 106 | 320.791 | 0 | 273000000
[5 empty] | 107 | 321.698 | 0 | 274000000
[5 empty] | 108 | 322.644 | 0 | 274000000
[5 empty] | 109 | 323.632 | 0 | 275000000
[5 empty] | 110 | 324.662 | 0 | 276000000
[5 empty] | 111 | 325.737 | 0 | 277000000
[5 empty] | 112 | 326.858 | 0 | 278000000
[5 empty] | 113 | 328.029 | 0 | 279000000
[5 empty] | 114 | 329.25 | 0 | 280000000
[5 empty] | 115 | 330.524 | 0 | 282000000
[5 empty] | 116 | 331.854 | 0 | 283000000
[5 empty] | 117 | 333.241 | 0 | 284000000
[5 empty] | 118 | 334.689 | 0 | 285000000
[5 empty] | 119 | 336.199 | 0 | 287000000
[5 empty] | 120 | 337.775 | 0 | 288000000
[5 empty] | 121 | 339.42 | 0 | 290000000
[5 empty] | 122 | 341.136 | 0 | 291000000
[5 empty] | 123 | 342.926 | 0 | 293000000
[5 empty] | 124 | 344.795 | 0 | 295000000
[5 empty] | 125 | 346.744 | 0 | 296000000
[5 empty] | 126 | 348.778 | 0 | 298000000
[5 empty] | 127 | 350.901 | 0 | 300000000
[5 empty] | 128 | 353.115 | 0 | 302000000
[5 empty] | 129 | 355.426 | 0 | 304000000
[5 empty] | 130 | 357.838 | 0 | 307000000
[5 empty] | 131 | 360.354 | 0 | 309000000
[5 empty] | 132 | 362.979 | 0 | 311000000
[5 empty] | 133 | 365.718 | 0 | 314000000
[5 empty] | 134 | 368.577 | 0 | 316000000
[5 empty] | 135 | 371.559 | 0 | 319000000
[5 empty] | 136 | 374.671 | 0 | 322000000
[5 empty] | 137 | 377.919 | 0 | 325000000
[5 empty] | 138 | 381.307 | 0 | 328000000
[5 empty] | 139 | 384.843 | 0 | 331000000
[5 empty] | 140 | 388.532 | 0 | 335000000
[5 empty] | 141 | 392.381 | 0 | 338000000
[5 empty] | 142 | 396.398 | 0 | 342000000
[5 empty] | 143 | 400.589 | 0 | 346000000
[5 empty] | 144 | 404.962 | 0 | 350000000
[5 empty] | 145 | 409.525 | 0 | 354000000
[5 empty] | 146 | 414.286 | 0 | 358000000
[5 empty] | 147 | 419.254 | 0 | 363000000
[5 empty] | 148 | 424.438 | 0 | 368000000
[5 empty] | 149 | 429.847 | 0 | 372000000
[5 empty] | 150 | 435.491 | 0 | 378000000
[5 empty] | 151 | 441.381 | 0 | 383000000
[5 empty] | 152 | 447.526 | 0 | 389000000
[5 empty] | 153 | 453.938 | 0 | 395000000
[5 empty] | 154 | 460.628 | 0 | 401000000
[5 empty] | 155 | 467.609 | 0 | 407000000
[5 empty] | 156 | 474.894 | 0 | 414000000
[5 empty] | 157 | 482.495 | 0 | 421000000
[5 empty] | 158 | 490.426 | 0 | 428000000
[5 empty] | 159 | 498.701 | 0 | 435000000
[5 empty] | 160 | 507.336 | 0 | 443000000
[5 empty] | 161 | 516.346 | 0 | 452000000
[5 empty] | 162 | 525.748 | 0 | 460000000
[5 empty] | 163 | 535.558 | 0 | 469000000
[5 empty] | 164 | 545.794 | 0 | 479000000
[5 empty] | 165 | 556.475 | 0 | 488000000
[5 empty] | 166 | 567.619 | 0 | 498000000
[5 empty] | 167 | 579.248 | 0 | 509000000
[5 empty] | 168 | 591.382 | 0 | 520000000
[5 empty] | 169 | 604.043 | 0 | 532000000
[5 empty] | 170 | 617.254 | 0 | 544000000
[5 empty] | 171 | 631.039 | 0 | 556000000
[5 empty] | 172 | 645.422 | 0 | 570000000
[5 empty] | 173 | 660.431 | 0 | 583000000
[5 empty] | 174 | 676.091 | 0 | 598000000
[5 empty] | 175 | 692.432 | 0 | 613000000
[5 empty] | 176 | 709.482 | 0 | 628000000
[5 empty] | 177 | 727.273 | 0 | 644000000
[5 empty] | 178 | 745.837 | 0 | 661000000
[5 empty] | 179 | 765.207 | 0 | 679000000
[5 empty] | 180 | 785.419 | 0 | 698000000
[5 empty] | 181 | 806.509 | 0 | 717000000
[5 empty] | 182 | 828.515 | 0 | 737000000
[5 empty] | 183 | 851.477 | 0 | 758000000
[5 empty] | 184 | 875.436 | 0 | 780000000
[5 empty] | 185 | 900.436 | 0 | 803000000

## Sheet3
20-0Pa
Interval1 |  |  |  |  | Interval2
Point No. | Time | Shear Stress | Shear Strain | Creep Compliance | Point No. | Time | Shear Stress | Shear Strain | Creep Compliance
| [s] | [Pa] | [%] | [1/Pa] |  | [s] | [Pa] | [%] | [1/Pa]
1 | 0.01 | 20 | 47.3 | 0.023663 | 1 | 300.156 | -1.8408 | 267000000 | -1448200
2 | 0.021 | 20 | 107 | 0.053331 | 2 | 300.167 | 3.2507 | 267000000 | 820100
3 | 0.033 | 20 | 178 | 0.089165 | 3 | 300.178 | -1.2705 | 267000000 | -2098400
4 | 0.046 | 20 | 264 | 0.13207 | 4 | 300.189 | -1.3492 | 267000000 | -1976000
5 | 0.06 | 20 | 366 | 0.18302 | 5 | 300.201 | 2.6261 | 267000000 | 1015200
6 | 0.076 | 20 | 495 | 0.24728 | 6 | 300.213 | -4.3942 | 267000000 | -606780
7 | 0.093 | 20 | 645 | 0.32261 | 7 | 300.226 | 3.2034 | 267000000 | 832380
8 | 0.111 | 20 | 821 | 0.41029 | 8 | 300.24 | 0.74565 | 267000000 | 3576100
9 | 0.131 | 20 | 1030 | 0.51726 | 9 | 300.254 | -5.5997 | 267000000 | -476220
10 | 0.153 | 20 | 1290 | 0.64654 | 10 | 300.268 | 1.786 | 267000000 | 1493200
11 | 0.177 | 20 | 1600 | 0.80146 | 11 | 300.284 | 5.2071 | 267000000 | 512180
12 | 0.203 | 20 | 1970 | 0.98561 | 12 | 300.3 | 1.8506 | 267000000 | 1441200
13 | 0.231 | 20 | 2410 | 1.2029 | 13 | 300.316 | -3.204 | 267000000 | -832470
14 | 0.262 | 20 | 2930 | 1.4665 | 14 | 300.334 | -5.261 | 267000000 | -507020
15 | 0.296 | 20 | 3570 | 1.7834 | 15 | 300.352 | -3.0889 | 267000000 | -863600
16 | 0.333 | 20 | 4320 | 2.1612 | 16 | 300.371 | -3.7192 | 267000000 | -717280
17 | 0.373 | 20 | 5220 | 2.6083 | 17 | 300.391 | -3.6862 | 267000000 | -723760
18 | 0.417 | 20 | 6290 | 3.1466 | 18 | 300.411 | -3.2063 | 267000000 | -832150
19 | 0.465 | 20 | 7580 | 3.7893 | 19 | 300.433 | -4.8837 | 267000000 | -546370
20 | 0.517 | 20 | 9100 | 4.5508 | 20 | 300.455 | -5.0682 | 267000000 | -526510
21 | 0.574 | 20 | 10900 | 5.4636 | 21 | 300.479 | -0.84566 | 267000000 | -3155800
22 | 0.636 | 20 | 13100 | 6.5492 | 22 | 300.503 | 3.4553 | 267000000 | 772410
23 | 0.704 | 20 | 15700 | 7.8512 | 23 | 300.528 | 1.0366 | 267000000 | 2574900
24 | 0.777 | 20 | 18800 | 9.3785 | 24 | 300.555 | -2.6576 | 267000000 | -1004500
25 | 0.858 | 20 | 22500 | 11.23 | 25 | 300.583 | 3.7094 | 267000000 | 719700
26 | 0.946 | 20 | 26900 | 13.428 | 26 | 300.612 | -3.0304 | 267000000 | -881060
27 | 1.042 | 20 | 32100 | 16.047 | 27 | 300.642 | 2.8843 | 267000000 | 925780
28 | 1.146 | 20 | 38300 | 19.147 | 28 | 300.673 | -3.8161 | 267000000 | -699800
29 | 1.26 | 20 | 45700 | 22.857 | 29 | 300.706 | 2.9401 | 267000000 | 908400
30 | 1.385 | 20 | 54600 | 27.3 | 30 | 300.741 | 2.292 | 267000000 | 1165400
31 | 1.52 | 20 | 65100 | 32.542 | 31 | 300.776 | -3.7792 | 267000000 | -706880
32 | 1.668 | 20 | 77600 | 38.816 | 32 | 300.814 | -5.6014 | 267000000 | -476990
33 | 1.83 | 20 | 92600 | 46.316 | 33 | 300.853 | 0.0030135 | 267000000 | 886730000
34 | 2.006 | 20 | 110000 | 55.209 | 34 | 300.894 | 5.8123e-25 | 267000000
35 | 2.198 | 20 | 132000 | 65.8 | 35 | 300.936 | 0 | 267000000
36 | 2.408 | 20 | 157000 | 78.443 | 36 | 300.98 | 0 | 267000000
37 | 2.637 | 20 | 187000 | 93.496 | 37 | 301.026 | 0 | 267000000
38 | 2.886 | 20 | 223000 | 111.36 | 38 | 301.075 | 0 | 267000000
39 | 3.158 | 20 | 265000 | 132.65 | 39 | 301.125 | 0 | 267000000
40 | 3.455 | 20 | 316000 | 158.02 | 40 | 301.178 | 0 | 268000000
41 | 3.779 | 20 | 376000 | 188.23 | 41 | 301.232 | 0 | 268000000
42 | 4.132 | 20 | 448000 | 224.15 | 42 | 301.29 | 0 | 268000000
43 | 4.517 | 20 | 534000 | 266.89 | 43 | 301.349 | 0 | 268000000
44 | 4.937 | 20 | 636000 | 317.77 | 44 | 301.411 | 0 | 268000000
45 | 5.396 | 20 | 757000 | 378.44 | 45 | 301.476 | 0 | 268000000
46 | 5.896 | 20 | 901000 | 450.56 | 46 | 301.544 | 0 | 268000000
47 | 6.441 | 20 | 1070000 | 536.33 | 47 | 301.615 | 0 | 268000000
48 | 7.036 | 20 | 1280000 | 638.49 | 48 | 301.689 | 0 | 268000000
49 | 7.685 | 20 | 1520000 | 760.07 | 49 | 301.766 | 0 | 268000000
50 | 8.393 | 20 | 1810000 | 904.78 | 50 | 301.846 | 0 | 268000000
51 | 9.165 | 20 | 2150000 | 1076.9 | 51 | 301.93 | 0 | 268000000
52 | 10.007 | 20 | 2560000 | 1281.8 | 52 | 302.017 | 0 | 268000000
53 | 10.926 | 20 | 3050000 | 1525.7 | 53 | 302.108 | 0 | 268000000
54 | 11.929 | 20 | 3630000 | 1816.2 | 54 | 302.204 | 0 | 268000000
55 | 13.022 | 20 | 4320000 | 2161.5 | 55 | 302.303 | 0 | 269000000
56 | 14.215 | 20 | 5150000 | 2572.7 | 56 | 302.407 | 0 | 269000000
57 | 15.516 | 20 | 6120000 | 3062 | 57 | 302.515 | 0 | 269000000
58 | 16.935 | 20 | 7290000 | 3644.2 | 58 | 302.628 | 0 | 269000000
59 | 18.483 | 3.5874 | 8670000 | 24172 | 59 | 302.746 | 0 | 269000000
60 | 20.171 | -2.3903 | 10200000 | -42744 | 60 | 302.868 | 0 | 269000000
61 | 22.013 | -5.1734 | 11900000 | -23009 | 61 | 302.997 | 0 | 269000000
62 | 24.023 | 3.134 | 13700000 | 43854 | 62 | 303.131 | 0 | 269000000
63 | 26.215 | -4.3982 | 15800000 | -35813 | 63 | 303.27 | 0 | 269000000
64 | 28.605 | 3.6677 | 17900000 | 48912 | 64 | 303.416 | 0 | 270000000
65 | 31.213 | -5.1897 | 20300000 | -39169 | 65 | 303.568 | 0 | 270000000
66 | 34.058 | 0.54051 | 22900000 | 424270 | 66 | 303.726 | 0 | 270000000
67 | 37.162 | 4.4418 | 25800000 | 58027 | 67 | 303.892 | 0 | 270000000
68 | 40.547 | 3.1573 | 28900000 | 91450 | 68 | 304.065 | 0 | 270000000
69 | 44.239 | 0.81554 | 32300000 | 395500 | 69 | 304.245 | 0 | 270000000
70 | 48.267 | 2.0554 | 35900000 | 174870 | 70 | 304.433 | 0 | 270000000
71 | 52.661 | 1.9855 | 40000000 | 201290 | 71 | 304.629 | 0 | 271000000
72 | 57.454 | -4.1279 | 44400000 | -107450 | 72 | 304.834 | 0 | 271000000
73 | 62.682 | 2.2059 | 49100000 | 222770 | 73 | 305.047 | 0 | 271000000
74 | 68.385 | 3.2755 | 54400000 | 165970 | 74 | 305.27 | 0 | 271000000
75 | 74.606 | 3.3696 | 60100000 | 178230 | 75 | 305.503 | 0 | 271000000
76 | 81.392 | -3.6949 | 66300000 | -179360 | 76 | 305.746 | 0 | 272000000
77 | 88.795 | -3.3437 | 73100000 | -218470 | 77 | 305.999 | 0 | 272000000
78 | 96.87 | -1.9706 | 80400000 | -408220 | 78 | 306.263 | 0 | 272000000
79 | 105.678 | -0.26338 | 88500000 | -3360600 | 79 | 306.539 | 0 | 272000000
80 | 115.286 | 3.2943 | 97300000 | 295380 | 80 | 306.826 | 0 | 273000000
81 | 125.766 | 2.6524 | 107000000 | 403040 | 81 | 307.127 | 0 | 273000000
82 | 137.199 | -0.051492 | 117000000 | -22794000 | 82 | 307.44 | 0 | 273000000
83 | 149.67 | -1.9942 | 129000000 | -645820 | 83 | 307.767 | 0 | 274000000
84 | 163.274 | -3.524 | 141000000 | -400810 | 84 | 308.108 | 0 | 274000000
85 | 178.113 | -4.1977 | 155000000 | -368850 | 85 | 308.463 | 0 | 274000000
86 | 194.3 | 1.1972 | 170000000 | 1417100 | 86 | 308.835 | 0 | 275000000
87 | 211.957 | -1.2921 | 186000000 | -1438200 | 87 | 309.222 | 0 | 275000000
88 | 231.218 | 0.82089 | 203000000 | 2478500 | 88 | 309.626 | 0 | 275000000
89 | 252.228 | 0.1948 | 223000000 | 11432000 | 89 | 310.048 | 0 | 276000000
90 | 275.146 | 3.7511 | 244000000 | 649620 | 90 | 310.488 | 0 | 276000000
91 | 300.146 | 2.3995 | 267000000 | 1110900 | 91 | 310.948 | 0 | 276000000
[5 empty] | 92 | 311.427 | 0 | 277000000
[5 empty] | 93 | 311.927 | 0 | 277000000
[5 empty] | 94 | 312.448 | 0 | 278000000
[5 empty] | 95 | 312.993 | 0 | 278000000
[5 empty] | 96 | 313.561 | 0 | 279000000
[5 empty] | 97 | 314.154 | 0 | 279000000
[5 empty] | 98 | 314.772 | 0 | 280000000
[5 empty] | 99 | 315.417 | 0 | 281000000
[5 empty] | 100 | 316.091 | 0 | 281000000
[5 empty] | 101 | 316.793 | 0 | 282000000
[5 empty] | 102 | 317.526 | 0 | 282000000
[5 empty] | 103 | 318.291 | 0 | 283000000
[5 empty] | 104 | 319.09 | 0 | 284000000
[5 empty] | 105 | 319.922 | 0 | 285000000
[5 empty] | 106 | 320.791 | 0 | 285000000
[5 empty] | 107 | 321.698 | 0 | 286000000
[5 empty] | 108 | 322.644 | 0 | 287000000
[5 empty] | 109 | 323.632 | 0 | 288000000
[5 empty] | 110 | 324.662 | 0 | 289000000
[5 empty] | 111 | 325.737 | 0 | 290000000
[5 empty] | 112 | 326.858 | 0 | 291000000
[5 empty] | 113 | 328.029 | 0 | 292000000
[5 empty] | 114 | 329.25 | 0 | 293000000
[5 empty] | 115 | 330.524 | 0 | 294000000
[5 empty] | 116 | 331.854 | 0 | 296000000
[5 empty] | 117 | 333.241 | 0 | 297000000
[5 empty] | 118 | 334.689 | 0 | 298000000
[5 empty] | 119 | 336.199 | 0 | 300000000
[5 empty] | 120 | 337.775 | 0 | 301000000
[5 empty] | 121 | 339.42 | 0 | 303000000
[5 empty] | 122 | 341.136 | 0 | 304000000
[5 empty] | 123 | 342.926 | 0 | 306000000
[5 empty] | 124 | 344.795 | 0 | 307000000
[5 empty] | 125 | 346.744 | 0 | 309000000
[5 empty] | 126 | 348.778 | 0 | 311000000
[5 empty] | 127 | 350.901 | 0 | 313000000
[5 empty] | 128 | 353.115 | 0 | 315000000
[5 empty] | 129 | 355.426 | 0 | 317000000
[5 empty] | 130 | 357.838 | 0 | 319000000
[5 empty] | 131 | 360.354 | 0 | 322000000
[5 empty] | 132 | 362.979 | 0 | 324000000
[5 empty] | 133 | 365.718 | 0 | 327000000
[5 empty] | 134 | 368.577 | 0 | 329000000
[5 empty] | 135 | 371.559 | 0 | 332000000
[5 empty] | 136 | 374.671 | 0 | 335000000
[5 empty] | 137 | 377.919 | 0 | 338000000
[5 empty] | 138 | 381.307 | 0 | 341000000
[5 empty] | 139 | 384.843 | 0 | 344000000
[5 empty] | 140 | 388.532 | 0 | 347000000
[5 empty] | 141 | 392.381 | 0 | 351000000
[5 empty] | 142 | 396.398 | 0 | 355000000
[5 empty] | 143 | 400.589 | 0 | 359000000
[5 empty] | 144 | 404.962 | 0 | 363000000
[5 empty] | 145 | 409.525 | 0 | 367000000
[5 empty] | 146 | 414.286 | 0 | 371000000
[5 empty] | 147 | 419.254 | 0 | 376000000
[5 empty] | 148 | 424.438 | 0 | 380000000
[5 empty] | 149 | 429.847 | 0 | 385000000
[5 empty] | 150 | 435.491 | 0 | 390000000
[5 empty] | 151 | 441.381 | 0 | 396000000
[5 empty] | 152 | 447.526 | 0 | 401000000
[5 empty] | 153 | 453.938 | 0 | 407000000
[5 empty] | 154 | 460.628 | 0 | 413000000
[5 empty] | 155 | 467.609 | 0 | 420000000
[5 empty] | 156 | 474.894 | 0 | 427000000
[5 empty] | 157 | 482.495 | 0 | 433000000
[5 empty] | 158 | 490.426 | 0 | 441000000
[5 empty] | 159 | 498.701 | 0 | 448000000
[5 empty] | 160 | 507.336 | 0 | 456000000
[5 empty] | 161 | 516.346 | 0 | 464000000
[5 empty] | 162 | 525.748 | 0 | 473000000
[5 empty] | 163 | 535.558 | 0 | 482000000
[5 empty] | 164 | 545.794 | 0 | 491000000
[5 empty] | 165 | 556.475 | 0 | 501000000
[5 empty] | 166 | 567.619 | 0 | 511000000
[5 empty] | 167 | 579.248 | 0 | 522000000
[5 empty] | 168 | 591.382 | 0 | 533000000
[5 empty] | 169 | 604.043 | 0 | 545000000
[5 empty] | 170 | 617.254 | 0 | 557000000
[5 empty] | 171 | 631.039 | 0 | 569000000
[5 empty] | 172 | 645.422 | 0 | 582000000
[5 empty] | 173 | 660.431 | 0 | 596000000
[5 empty] | 174 | 676.091 | 0 | 611000000
[5 empty] | 175 | 692.432 | 0 | 625000000
[5 empty] | 176 | 709.482 | 0 | 641000000
[5 empty] | 177 | 727.273 | 0 | 657000000
[5 empty] | 178 | 745.837 | 0 | 674000000
[5 empty] | 179 | 765.207 | 0 | 692000000
[5 empty] | 180 | 785.419 | 0 | 710000000
[5 empty] | 181 | 806.509 | 0 | 730000000
[5 empty] | 182 | 828.515 | 0 | 750000000
[5 empty] | 183 | 851.477 | 0 | 771000000
[5 empty] | 184 | 875.436 | 0 | 793000000
[5 empty] | 185 | 900.436 | 0 | 816000000