## Sheet1
07-21-2020 castor oil cone texturized plate temp ramp
Point No. | Time | Temperature | Shear Stress | Viscosity | Torque | Status | Shear Rate | Shear Strain | Normal Force
| [min] | [°C] | [Pa] | [mPa·s] | [mN·m] |  | [1/s] | [%] | [N]
1 | 0.5 | 15.06 | 51.902 | 1038.2 | 0.21269 | Dy_auto | 50 | 112000 | 0
2 | 1 | 12.27 | 63.746 | 1275 | 0.26123 | Dy_auto | 50 | 262000 | -0.01
3 | 1.5 | 11.19 | 74.676 | 1493.5 | 0.30602 | Dy_auto | 50 | 412000 | -0.01
4 | 2 | 11.18 | 82.534 | 1650.7 | 0.33822 | Dy_auto | 50 | 562000 | -0.01
5 | 2.5 | 11.63 | 86.101 | 1722 | 0.35284 | Dy_auto | 50 | 712000 | -0.01
6 | 3 | 12.2 | 86.085 | 1721.7 | 0.35278 | Dy_auto | 50 | 862000 | -0.01
7 | 3.5 | 12.79 | 83.864 | 1677.3 | 0.34367 | Dy_auto | 50 | 1010000 | -0.01
8 | 4 | 13.36 | 80.904 | 1618.1 | 0.33154 | Dy_auto | 50 | 1160000 | -0.01
9 | 4.5 | 13.93 | 77.663 | 1553.3 | 0.31826 | Dy_auto | 50 | 1310000 | -0.01
10 | 5 | 14.47 | 74.357 | 1487.1 | 0.30471 | Dy_auto | 50 | 1460000 | -0.01
11 | 5.5 | 15 | 71.095 | 1421.9 | 0.29135 | Dy_auto | 50 | 1610000 | -0.01
12 | 6 | 15.52 | 68.04 | 1360.8 | 0.27883 | Dy_auto | 50 | 1760000 | -0.01
13 | 6.5 | 16.03 | 65.171 | 1303.4 | 0.26707 | Dy_auto | 50 | 1910000 | -0.01
14 | 7 | 16.53 | 62.401 | 1248 | 0.25572 | Dy_auto | 50 | 2060000 | -0.01
15 | 7.5 | 17.04 | 59.784 | 1195.7 | 0.245 | Dy_auto | 50 | 2210000 | -0.01
16 | 8 | 17.54 | 57.335 | 1146.7 | 0.23496 | Dy_auto | 50 | 2360000 | -0.01
17 | 8.5 | 18.04 | 54.949 | 1099 | 0.22518 | Dy_auto | 50 | 2510000 | -0.01
18 | 9 | 18.55 | 52.727 | 1054.6 | 0.21608 | Dy_auto | 50 | 2660000 | -0.01
19 | 9.5 | 19.05 | 50.583 | 1011.7 | 0.20729 | Dy_auto | 50 | 2810000 | -0.01
20 | 10 | 19.55 | 48.538 | 970.76 | 0.19891 | Dy_auto | 50 | 2960000 | -0.01
21 | 10.5 | 20.05 | 46.696 | 933.93 | 0.19136 | Dy_auto | 50 | 3110000 | -0.01
22 | 11 | 20.55 | 44.832 | 896.63 | 0.18372 | Dy_auto | 50 | 3260000 | -0.01
23 | 11.5 | 21.05 | 43.057 | 861.15 | 0.17645 | Dy_auto | 50 | 3410000 | -0.01
24 | 12 | 21.55 | 41.397 | 827.94 | 0.16964 | Dy_auto | 50 | 3560000 | -0.01
25 | 12.5 | 22.05 | 39.763 | 795.27 | 0.16295 | Dy_auto | 50 | 3710000 | -0.01
26 | 13 | 22.55 | 38.268 | 765.37 | 0.15682 | Dy_auto | 50 | 3860000 | -0.01
27 | 13.5 | 23.05 | 36.723 | 734.47 | 0.15049 | Dy_auto | 50 | 4010000 | -0.01
28 | 14 | 23.55 | 35.411 | 708.21 | 0.14511 | Dy_auto | 50 | 4160000 | -0.01
29 | 14.5 | 24.05 | 34.082 | 681.65 | 0.13967 | Dy_auto | 50 | 4310000 | -0.01
30 | 15 | 24.55 | 32.809 | 656.17 | 0.13445 | Dy_auto | 50 | 4460000 | -0.01
31 | 15.5 | 25.05 | 31.544 | 630.89 | 0.12927 | Dy_auto | 50 | 4610000 | -0.01
32 | 16 | 25.55 | 30.4 | 608.01 | 0.12458 | Dy_auto | 50 | 4760000 | -0.01
33 | 16.5 | 26.05 | 29.298 | 585.96 | 0.12006 | Dy_auto | 50 | 4910000 | -0.01
34 | 17 | 26.55 | 28.205 | 564.1 | 0.11558 | Dy_auto | 50 | 5060000 | -0.01
35 | 17.5 | 27.05 | 27.196 | 543.93 | 0.11145 | Dy_auto | 50 | 5210000 | -0.01
36 | 18 | 27.55 | 26.204 | 524.07 | 0.10738 | Dy_auto | 50 | 5360000 | -0.01
37 | 18.5 | 28.05 | 25.278 | 505.55 | 0.10359 | Dy_auto | 50 | 5510000 | -0.01
38 | 19 | 28.55 | 24.426 | 488.52 | 0.1001 | Dy_auto | 50 | 5660000 | -0.01
39 | 19.5 | 29.05 | 23.558 | 471.16 | 0.09654 | Dy_auto | 50 | 5810000 | -0.01
40 | 20 | 29.55 | 22.745 | 454.9 | 0.093208 | Dy_auto | 50 | 5960000 | -0.01
41 | 20.5 | 30.05 | 21.915 | 438.31 | 0.089809 | Dy_auto | 50 | 6110000 | -0.01
42 | 21 | 30.55 | 21.165 | 423.31 | 0.086736 | Dy_auto | 50 | 6260000 | -0.01
43 | 21.5 | 31.05 | 20.465 | 409.3 | 0.083865 | Dy_auto | 50 | 6410000 | -0.01
44 | 22 | 31.55 | 19.752 | 395.04 | 0.080944 | Dy_auto | 50 | 6560000 | -0.01
45 | 22.5 | 32.05 | 19.055 | 381.09 | 0.078086 | Dy_auto | 50 | 6710000 | -0.01
46 | 23 | 32.55 | 18.461 | 369.22 | 0.075654 | Dy_auto | 50 | 6860000 | -0.01
47 | 23.5 | 33.05 | 17.846 | 356.93 | 0.073135 | Dy_auto | 50 | 7010000 | -0.01
48 | 24 | 33.55 | 17.239 | 344.79 | 0.070646 | Dy_auto | 50 | 7160000 | -0.01
49 | 24.5 | 34.05 | 16.699 | 333.99 | 0.068434 | Dy_auto | 50 | 7310000 | -0.01
50 | 25 | 34.55 | 16.147 | 322.94 | 0.066171 | Dy_auto | 50 | 7460000 | -0.01
51 | 25.5 | 35.05 | 15.63 | 312.6 | 0.064051 | Dy_auto | 50 | 7610000 | -0.01
52 | 26 | 35.55 | 15.121 | 302.42 | 0.061965 | Dy_auto | 50 | 7760000 | -0.01
53 | 26.5 | 36.05 | 14.62 | 292.39 | 0.059911 | Dy_auto | 50 | 7910000 | -0.01
54 | 27 | 36.55 | 14.151 | 283.01 | 0.057989 | Dy_auto | 50 | 8060000 | -0.01
55 | 27.5 | 37.05 | 13.734 | 274.68 | 0.056282 | Dy_auto | 50 | 8210000 | -0.01
56 | 28 | 37.55 | 13.283 | 265.66 | 0.054434 | Dy_auto | 50 | 8360000 | -0.01
57 | 28.5 | 38.05 | 12.874 | 257.48 | 0.052758 | Dy_auto | 50 | 8510000 | -0.01
58 | 29 | 38.55 | 12.469 | 249.38 | 0.051098 | Dy_auto | 50 | 8660000 | -0.01
59 | 29.5 | 39.05 | 12.093 | 241.85 | 0.049556 | Dy_auto | 50 | 8810000 | -0.01
60 | 30 | 39.55 | 11.714 | 234.29 | 0.048006 | Dy_auto | 50 | 8960000 | -0.01
61 | 30.5 | 40.05 | 11.349 | 226.98 | 0.046509 | Dy_auto | 50 | 9110000 | -0.01