## Sheet1
shear rate 0.1-100
Point No. | Shear Rate | Shear Stress | Viscosity | Temperature | Torque | Status
| [1/s] | [Pa] | [mPa·s] | [°C] | [mN·m]
1 | 0.0995 | 0.050795 | 510.59 | 25 | 0.0046438 | Dy_auto
2 | 0.141 | 0.071677 | 508.46 | 25 | 0.0065528 | Dy_auto
3 | 0.2 | 0.10086 | 505.41 | 25 | 0.0092208 | Dy_auto
4 | 0.282 | 0.1405 | 498.43 | 25 | 0.012845 | Dy_auto
5 | 0.398 | 0.19831 | 498.08 | 25 | 0.01813 | Dy_auto
6 | 0.562 | 0.28042 | 498.59 | 25 | 0.025636 | Dy_auto
7 | 0.794 | 0.39445 | 496.52 | 25 | 0.036062 | Dy_auto
8 | 1.12 | 0.5557 | 495.23 | 25 | 0.050804 | Dy_auto
9 | 1.59 | 0.78473 | 495.08 | 25 | 0.071741 | Dy_auto
10 | 2.24 | 1.1071 | 494.53 | 25 | 0.10122 | Dy_auto
11 | 3.16 | 1.5618 | 493.85 | 25 | 0.14278 | Dy_auto
12 | 4.47 | 2.2025 | 493.04 | 25 | 0.20135 | Dy_auto
13 | 6.31 | 3.11 | 492.86 | 25 | 0.28432 | Dy_auto
14 | 8.91 | 4.3851 | 491.98 | 25 | 0.40089 | Dy_auto
15 | 12.6 | 6.1865 | 491.38 | 25 | 0.56558 | Dy_auto
16 | 17.8 | 8.7329 | 491.04 | 25 | 0.79838 | Dy_auto
17 | 25.1 | 12.348 | 491.52 | 25 | 1.1288 | Dy_auto
18 | 35.5 | 17.425 | 491.05 | 25 | 1.593 | Dy_auto
19 | 50.1 | 24.626 | 491.3 | 25 | 2.2513 | Dy_auto
20 | 70.8 | 34.708 | 490.22 | 25 | 3.1731 | Dy_auto
21 | 100 | 48.981 | 489.75 | 25 | 4.4779 | Dy_auto
Regression:
Point No. | Shear Rate | Shear Stress | Viscosity | Temperature | Torque | Status
| [1/s] | [Pa] | [mPa·s] | [°C] | [mN·m]
1 | 0.1 | 0.017691 | 176.91
2 | 0.107 | 0.021305 | 198.69
3 | 0.115 | 0.02518 | 219
4 | 0.123 | 0.029334 | 237.93
5 | 0.132 | 0.033786 | 255.58
6 | 0.142 | 0.03856 | 272.03
7 | 0.152 | 0.043677 | 287.37
8 | 0.163 | 0.049163 | 301.66
9 | 0.175 | 0.055044 | 314.98
10 | 0.187 | 0.061348 | 327.4
11 | 0.201 | 0.068107 | 338.97
12 | 0.215 | 0.075352 | 349.75
13 | 0.231 | 0.083119 | 359.8
14 | 0.248 | 0.091445 | 369.16
15 | 0.266 | 0.10037 | 377.89
16 | 0.285 | 0.10994 | 386.02
17 | 0.305 | 0.1202 | 393.59
18 | 0.327 | 0.13119 | 400.65
19 | 0.351 | 0.14298 | 407.22
20 | 0.376 | 0.15562 | 413.34
21 | 0.404 | 0.16917 | 419.04
22 | 0.433 | 0.18369 | 424.35
23 | 0.464 | 0.19926 | 429.29
24 | 0.498 | 0.21595 | 433.89
25 | 0.534 | 0.23384 | 438.18
26 | 0.572 | 0.25302 | 442.16
27 | 0.614 | 0.27358 | 445.87
28 | 0.658 | 0.29563 | 449.33
29 | 0.705 | 0.31926 | 452.54
30 | 0.756 | 0.34459 | 455.53
31 | 0.811 | 0.37174 | 458.3
32 | 0.87 | 0.40086 | 460.89
33 | 0.933 | 0.43207 | 463.29
34 | 1 | 0.46552 | 465.52
35 | 1.07 | 0.50139 | 467.59
36 | 1.15 | 0.53983 | 469.52
37 | 1.23 | 0.58105 | 471.31
38 | 1.32 | 0.62524 | 472.97
39 | 1.42 | 0.6726 | 474.51
40 | 1.52 | 0.72338 | 475.94
41 | 1.63 | 0.77782 | 477.26
42 | 1.75 | 0.83617 | 478.49
43 | 1.87 | 0.89873 | 479.63
44 | 2.01 | 0.9658 | 480.68
45 | 2.15 | 1.0377 | 481.65
46 | 2.31 | 1.1148 | 482.55
47 | 2.48 | 1.1974 | 483.39
48 | 2.66 | 1.286 | 484.15
49 | 2.85 | 1.3809 | 484.86
50 | 3.05 | 1.4827 | 485.51
51 | 3.27 | 1.5918 | 486.12
52 | 3.51 | 1.7088 | 486.67
53 | 3.76 | 1.8342 | 487.18
54 | 4.04 | 1.9686 | 487.64
55 | 4.33 | 2.1127 | 488.07
56 | 4.64 | 2.2672 | 488.46
57 | 4.98 | 2.4328 | 488.81
58 | 5.34 | 2.6104 | 489.14
59 | 5.72 | 2.8007 | 489.43
60 | 6.14 | 3.0047 | 489.7
61 | 6.58 | 3.2235 | 489.94
62 | 7.05 | 3.458 | 490.16
63 | 7.56 | 3.7093 | 490.35
64 | 8.11 | 3.9788 | 490.52
65 | 8.7 | 4.2677 | 490.68
66 | 9.33 | 4.5774 | 490.81
67 | 10 | 4.9093 | 490.93
68 | 10.7 | 5.2652 | 491.04
69 | 11.5 | 5.6468 | 491.13
70 | 12.3 | 6.0557 | 491.2
71 | 13.2 | 6.4942 | 491.26
72 | 14.2 | 6.9642 | 491.31
73 | 15.2 | 7.4681 | 491.35
74 | 16.3 | 8.0083 | 491.38
75 | 17.5 | 8.5873 | 491.4
76 | 18.7 | 9.2081 | 491.41
77 | 20.1 | 9.8736 | 491.41
78 | 21.5 | 10.587 | 491.4
79 | 23.1 | 11.352 | 491.39
80 | 24.8 | 12.172 | 491.37
81 | 26.6 | 13.05 | 491.34
82 | 28.5 | 13.993 | 491.31
83 | 30.5 | 15.003 | 491.27
84 | 32.7 | 16.085 | 491.23
85 | 35.1 | 17.246 | 491.18
86 | 37.6 | 18.491 | 491.13
87 | 40.4 | 19.825 | 491.07
88 | 43.3 | 21.255 | 491.01
89 | 46.4 | 22.788 | 490.94
90 | 49.8 | 24.431 | 490.88
91 | 53.4 | 26.193 | 490.8
92 | 57.2 | 28.081 | 490.73
93 | 61.4 | 30.106 | 490.65
94 | 65.8 | 32.276 | 490.57
95 | 70.5 | 34.603 | 490.49
96 | 75.6 | 37.098 | 490.41
97 | 81.1 | 39.772 | 490.32
98 | 87 | 42.638 | 490.23
99 | 93.3 | 45.711 | 490.14
100 | 100 | 49.005 | 490.05

## Sheet2
shear rate 0.001-10
Point No. | Shear Rate | Shear Stress | Viscosity | Temperature | Torque | Status
| [1/s] | [Pa] | [mPa·s] | [°C] | [mN·m]
1 | 0.000997 | -0.00040875 | -410 | 25 | -3.7368e-05 | Dy_auto
2 | 0.00157 | -0.00014058 | -89.427 | 25 | -1.2852e-05 | Dy_auto
3 | 0.00251 | -2.0526e-06 | -0.81672 | 25 | -1.8765e-07 | M- ,Dy_auto
4 | 0.00398 | 0.0010217 | 256.56 | 25 | 9.3408e-05 | Dy_auto
5 | 0.0063 | 0.002192 | 348.09 | 25 | 0.00020039 | Dy_auto
6 | 0.00999 | 0.0040331 | 403.54 | 25 | 0.00036872 | Dy_auto
7 | 0.0158 | 0.0068628 | 433.58 | 25 | 0.00062741 | Dy_auto
8 | 0.025 | 0.011456 | 457.71 | 25 | 0.0010473 | Dy_auto
9 | 0.0397 | 0.01883 | 474.65 | 25 | 0.0017215 | Dy_auto
10 | 0.0629 | 0.030161 | 479.62 | 25 | 0.0027574 | Dy_auto
11 | 0.0997 | 0.04845 | 486.18 | 25 | 0.0044294 | Dy_auto
12 | 0.158 | 0.077226 | 488.89 | 25 | 0.0070602 | Dy_auto
13 | 0.251 | 0.12338 | 491.16 | 25 | 0.01128 | Dy_auto
14 | 0.398 | 0.19544 | 490.88 | 25 | 0.017867 | Dy_auto
15 | 0.631 | 0.31066 | 492.3 | 25 | 0.028401 | Dy_auto
16 | 1 | 0.49212 | 492.02 | 25 | 0.04499 | Dy_auto
17 | 1.59 | 0.78026 | 492.22 | 25 | 0.071334 | Dy_auto
18 | 2.51 | 1.2374 | 492.58 | 25 | 0.11313 | Dy_auto
19 | 3.98 | 1.961 | 492.52 | 25 | 0.17928 | Dy_auto
20 | 6.31 | 3.1076 | 492.48 | 25 | 0.28411 | Dy_auto
21 | 10 | 4.9264 | 492.57 | 25 | 0.45038 | Dy_auto
Regression:
None?

## Sheet3
shear rate 1-1000
Point No. | Shear Rate | Shear Stress | Viscosity | Temperature | Torque | Status
| [1/s] | [Pa] | [mPa·s] | [°C] | [mN·m]
1 | 1 | 0.49395 | 493.84 | 25 | 0.045158 | Dy_auto
2 | 1.41 | 0.69743 | 493.66 | 25 | 0.06376 | Dy_auto
3 | 2 | 0.98467 | 493.43 | 25 | 0.090021 | Dy_auto
4 | 2.82 | 1.3898 | 493.07 | 25 | 0.12706 | Dy_auto
5 | 3.98 | 1.9621 | 492.82 | 25 | 0.17938 | Dy_auto
6 | 5.62 | 2.7692 | 492.4 | 25 | 0.25317 | Dy_auto
7 | 7.94 | 3.908 | 491.95 | 25 | 0.35728 | Dy_auto
8 | 11.2 | 5.5144 | 491.43 | 25 | 0.50414 | Dy_auto
9 | 15.9 | 7.7871 | 491.29 | 25 | 0.71191 | Dy_auto
10 | 22.4 | 11.009 | 491.71 | 25 | 1.0065 | Dy_auto
11 | 31.6 | 15.543 | 491.48 | 25 | 1.421 | Dy_auto
12 | 44.7 | 21.942 | 491.18 | 25 | 2.006 | Dy_auto
13 | 63.1 | 30.966 | 490.74 | 25 | 2.831 | Dy_auto
14 | 89.1 | 43.715 | 490.44 | 25 | 3.9965 | Dy_auto
15 | 126 | 61.633 | 489.52 | 25 | 5.6346 | Dy_auto
16 | 178 | 86.985 | 489.11 | 25 | 7.9524 | Dy_auto
17 | 251 | 122.71 | 488.49 | 25 | 11.219 | Dy_auto
18 | 355 | 173.09 | 487.78 | 25 | 15.824 | Dy_auto
19 | 501 | 244.01 | 486.82 | 25 | 22.308 | Dy_auto
20 | 708 | 343.44 | 485.06 | 25 | 31.398 | Dy_auto
21 | 1000 | 481.91 | 481.75 | 25 | 44.057 | Dy_auto
Regression:
Point No. | Shear Rate | Shear Stress | Viscosity | Temperature | Torque | Status
| [1/s] | [Pa] | [mPa·s] | [°C] | [mN·m]
1 | 0.1 | 0.022049 | 220.49
2 | 0.107 | 0.025658 | 239.28
3 | 0.115 | 0.029526 | 256.81
4 | 0.123 | 0.033674 | 273.14
5 | 0.132 | 0.03812 | 288.37
6 | 0.142 | 0.042887 | 302.56
7 | 0.152 | 0.047997 | 315.79
8 | 0.163 | 0.053475 | 328.12
9 | 0.175 | 0.059348 | 339.61
10 | 0.187 | 0.065644 | 350.32
11 | 0.201 | 0.072393 | 360.3
12 | 0.215 | 0.079629 | 369.61
13 | 0.231 | 0.087386 | 378.27
14 | 0.248 | 0.095702 | 386.35
15 | 0.266 | 0.10462 | 393.88
16 | 0.285 | 0.11417 | 400.89
17 | 0.305 | 0.12442 | 407.42
18 | 0.327 | 0.1354 | 413.5
19 | 0.351 | 0.14718 | 419.17
20 | 0.376 | 0.1598 | 424.45
21 | 0.404 | 0.17333 | 429.36
22 | 0.433 | 0.18784 | 433.94
23 | 0.464 | 0.20339 | 438.2
24 | 0.498 | 0.22007 | 442.17
25 | 0.534 | 0.23794 | 445.86
26 | 0.572 | 0.2571 | 449.3
27 | 0.614 | 0.27765 | 452.5
28 | 0.658 | 0.29967 | 455.47
29 | 0.705 | 0.32328 | 458.24
30 | 0.756 | 0.34859 | 460.81
31 | 0.811 | 0.37572 | 463.21
32 | 0.87 | 0.40481 | 465.43
33 | 0.933 | 0.43599 | 467.5
34 | 1 | 0.46942 | 469.42
35 | 1.07 | 0.50526 | 471.21
36 | 1.15 | 0.54368 | 472.86
37 | 1.23 | 0.58487 | 474.4
38 | 1.32 | 0.62902 | 475.83
39 | 1.42 | 0.67636 | 477.16
40 | 1.52 | 0.7271 | 478.38
41 | 1.63 | 0.7815 | 479.52
42 | 1.75 | 0.83982 | 480.58
43 | 1.87 | 0.90235 | 481.56
44 | 2.01 | 0.96937 | 482.46
45 | 2.15 | 1.0412 | 483.3
46 | 2.31 | 1.1183 | 484.07
47 | 2.48 | 1.2008 | 484.78
48 | 2.66 | 1.2894 | 485.44
49 | 2.85 | 1.3843 | 486.05
50 | 3.05 | 1.486 | 486.61
51 | 3.27 | 1.5951 | 487.12
52 | 3.51 | 1.712 | 487.59
53 | 3.76 | 1.8374 | 488.03
54 | 4.04 | 1.9718 | 488.42
55 | 4.33 | 2.1158 | 488.79
56 | 4.64 | 2.2703 | 489.12
57 | 4.98 | 2.4359 | 489.42
58 | 5.34 | 2.6134 | 489.7
59 | 5.72 | 2.8037 | 489.95
60 | 6.14 | 3.0077 | 490.17
61 | 6.58 | 3.2263 | 490.38
62 | 7.05 | 3.4608 | 490.56
63 | 7.56 | 3.7121 | 490.72
64 | 8.11 | 3.9816 | 490.87
65 | 8.7 | 4.2704 | 491
66 | 9.33 | 4.5801 | 491.11
67 | 10 | 4.9121 | 491.21
68 | 10.7 | 5.268 | 491.29
69 | 11.5 | 5.6495 | 491.36
70 | 12.3 | 6.0585 | 491.42
71 | 13.2 | 6.497 | 491.47
72 | 14.2 | 6.9671 | 491.51
73 | 15.2 | 7.471 | 491.54
74 | 16.3 | 8.0112 | 491.56
75 | 17.5 | 8.5904 | 491.57
76 | 18.7 | 9.2113 | 491.58
77 | 20.1 | 9.8769 | 491.57
78 | 21.5 | 10.59 | 491.56
79 | 23.1 | 11.355 | 491.55
80 | 24.8 | 12.175 | 491.53
81 | 26.6 | 13.055 | 491.5
82 | 28.5 | 13.997 | 491.47
83 | 30.5 | 15.008 | 491.43
84 | 32.7 | 16.091 | 491.39
85 | 35.1 | 17.252 | 491.34
86 | 37.6 | 18.497 | 491.29
87 | 40.4 | 19.831 | 491.24
88 | 43.3 | 21.262 | 491.18
89 | 46.4 | 22.796 | 491.12
90 | 49.8 | 24.44 | 491.06
91 | 53.4 | 26.203 | 490.99
92 | 57.2 | 28.092 | 490.92
93 | 61.4 | 30.118 | 490.85
94 | 65.8 | 32.29 | 490.78
95 | 70.5 | 34.618 | 490.7
96 | 75.6 | 37.114 | 490.63
97 | 81.1 | 39.79 | 490.55
98 | 87 | 42.658 | 490.47
99 | 93.3 | 45.733 | 490.39
100 | 100 | 49.03 | 490.3