## Sheet1
creep test 10Pa
Point No. | Time | Average Time | Shear Stress | Shear Strain | Creep Compliance | Torque | Status
| [s] | [s] | [Pa] | [%] | [1/Pa] | [µN·m]
1 | 0.01 | 0.01 | 9.9996 | 0.000612 | 6.1199e-07 | 5.0892
2 | 0.021 | 0.021 | 10 | 0.00154 | 1.5437e-06 | 5.0894
3 | 0.033 | 0.033 | 10 | 0.00221 | 2.2108e-06 | 5.0894
4 | 0.046 | 0.046 | 10 | 0.0028 | 2.8012e-06 | 5.0894
5 | 0.06 | 0.06 | 10 | 0.00321 | 3.2086e-06 | 5.0894
6 | 0.076 | 0.076 | 10 | 0.00364 | 3.6373e-06 | 5.0894
7 | 0.093 | 0.093 | 10 | 0.00413 | 4.1292e-06 | 5.0894
8 | 0.111 | 0.111 | 10 | 0.00453 | 4.5322e-06 | 5.0894
9 | 0.131 | 0.131 | 10 | 0.00494 | 4.9429e-06 | 5.0894
10 | 0.153 | 0.153 | 10 | 0.00531 | 5.305e-06 | 5.0894
11 | 0.177 | 0.177 | 10 | 0.00577 | 5.7702e-06 | 5.0894
12 | 0.203 | 0.203 | 10 | 0.00619 | 6.1902e-06 | 5.0894
13 | 0.231 | 0.231 | 10 | 0.0067 | 6.6993e-06 | 5.0894
14 | 0.262 | 0.262 | 10 | 0.00712 | 7.1238e-06 | 5.0894
15 | 0.296 | 0.296 | 10 | 0.00752 | 7.5181e-06 | 5.0894
16 | 0.333 | 0.332 | 10 | 0.00799 | 7.9916e-06 | 5.0894
17 | 0.373 | 0.373 | 10 | 0.00848 | 8.4766e-06 | 5.0894
18 | 0.417 | 0.417 | 10 | 0.00902 | 9.0151e-06 | 5.0894
19 | 0.465 | 0.465 | 10 | 0.00947 | 9.4708e-06 | 5.0894
20 | 0.517 | 0.517 | 10 | 0.0101 | 1.0058e-05 | 5.0894
21 | 0.574 | 0.574 | 10 | 0.0105 | 1.0505e-05 | 5.0894
22 | 0.636 | 0.636 | 10 | 0.0111 | 1.1103e-05 | 5.0894
23 | 0.704 | 0.704 | 10 | 0.0116 | 1.1628e-05 | 5.0894
24 | 0.777 | 0.777 | 10 | 0.0122 | 1.218e-05 | 5.0894
25 | 0.858 | 0.857 | 10 | 0.0128 | 1.2795e-05 | 5.0894
26 | 0.946 | 0.946 | 10 | 0.0134 | 1.3446e-05 | 5.0894
27 | 1.042 | 1.042 | 10 | 0.014 | 1.4048e-05 | 5.0894
28 | 1.146 | 1.146 | 10 | 0.0147 | 1.4691e-05 | 5.0894
29 | 1.26 | 1.26 | 10 | 0.0154 | 1.5373e-05 | 5.0894
30 | 1.385 | 1.385 | 10 | 0.0161 | 1.6144e-05 | 5.0894
31 | 1.52 | 1.52 | 10 | 0.0168 | 1.6781e-05 | 5.0894
32 | 1.668 | 1.668 | 10 | 0.0176 | 1.757e-05 | 5.0894
33 | 1.83 | 1.83 | 10 | 0.0184 | 1.8367e-05 | 5.0894
34 | 2.006 | 2.006 | 10 | 0.0191 | 1.912e-05 | 5.0894
35 | 2.198 | 2.198 | 10 | 0.0199 | 1.9936e-05 | 5.0894
36 | 2.408 | 2.408 | 10 | 0.0208 | 2.0769e-05 | 5.0894
37 | 2.637 | 2.637 | 10 | 0.0216 | 2.1637e-05 | 5.0894
38 | 2.886 | 2.886 | 10 | 0.0226 | 2.2568e-05 | 5.0894
39 | 3.158 | 3.158 | 10 | 0.0234 | 2.3443e-05 | 5.0894
40 | 3.455 | 3.455 | 10 | 0.0245 | 2.4467e-05 | 5.0894
41 | 3.779 | 3.779 | 10 | 0.0255 | 2.5491e-05 | 5.0894
42 | 4.132 | 4.132 | 10 | 0.0264 | 2.6448e-05 | 5.0894
43 | 4.517 | 4.516 | 10 | 0.0276 | 2.7578e-05 | 5.0894
44 | 4.937 | 4.936 | 10 | 0.0286 | 2.862e-05 | 5.0894
45 | 5.396 | 5.396 | 10 | 0.0297 | 2.9725e-05 | 5.0894
46 | 5.896 | 5.896 | 10 | 0.0309 | 3.0874e-05 | 5.0894
47 | 6.441 | 6.441 | 10 | 0.0321 | 3.2132e-05 | 5.0894
48 | 7.036 | 7.036 | 10 | 0.0333 | 3.3304e-05 | 5.0894
49 | 7.685 | 7.685 | 10 | 0.0345 | 3.4542e-05 | 5.0894
50 | 8.393 | 8.393 | 10 | 0.0358 | 3.5808e-05 | 5.0894
51 | 9.165 | 9.165 | 10 | 0.0372 | 3.7159e-05 | 5.0894
52 | 10.007 | 10.007 | 10 | 0.0387 | 3.8651e-05 | 5.0894
53 | 10.926 | 10.926 | 10 | 0.04 | 4.0036e-05 | 5.0894
54 | 11.929 | 11.928 | 10 | 0.0415 | 4.1466e-05 | 5.0894
55 | 13.022 | 13.022 | 10 | 0.0429 | 4.2912e-05 | 5.0894
56 | 14.215 | 14.215 | 10 | 0.0448 | 4.4776e-05 | 5.0894
57 | 15.516 | 15.516 | 10 | 0.0463 | 4.6257e-05 | 5.0894
58 | 16.935 | 16.935 | 10 | 0.0476 | 4.7635e-05 | 5.0894
59 | 18.483 | 18.483 | 10 | 0.0494 | 4.94e-05 | 5.0894
60 | 20.171 | 20.171 | 10 | 0.0512 | 5.1214e-05 | 5.0894
61 | 22.013 | 22.013 | 10 | 0.0529 | 5.292e-05 | 5.0894
62 | 24.023 | 24.023 | 10 | 0.0547 | 5.4746e-05 | 5.0894
63 | 26.215 | 26.215 | 10 | 0.0566 | 5.659e-05 | 5.0894
64 | 28.605 | 28.605 | 10 | 0.0585 | 5.8503e-05 | 5.0894
65 | 31.213 | 31.213 | 10 | 0.0604 | 6.0439e-05 | 5.0894
66 | 34.058 | 34.058 | 10 | 0.0624 | 6.2413e-05 | 5.0894
67 | 37.162 | 37.162 | 10 | 0.0645 | 6.4476e-05 | 5.0894
68 | 40.547 | 40.547 | 10 | 0.0664 | 6.6403e-05 | 5.0894
69 | 44.239 | 44.239 | 10 | 0.0685 | 6.8525e-05 | 5.0894
70 | 48.267 | 48.267 | 10 | 0.0706 | 7.0595e-05 | 5.0894
71 | 52.661 | 52.661 | 10 | 0.0729 | 7.2882e-05 | 5.0894
72 | 57.454 | 57.454 | 10 | 0.0751 | 7.5053e-05 | 5.0894
73 | 62.682 | 62.682 | 10 | 0.0773 | 7.7345e-05 | 5.0894
74 | 68.385 | 68.385 | 10 | 0.0797 | 7.967e-05 | 5.0894
75 | 74.606 | 74.606 | 10 | 0.082 | 8.1986e-05 | 5.0894
76 | 81.392 | 81.392 | 10 | 0.0843 | 8.4304e-05 | 5.0894
77 | 88.795 | 88.795 | 10 | 0.0867 | 8.6654e-05 | 5.0894
78 | 96.87 | 96.87 | 10 | 0.089 | 8.8994e-05 | 5.0894
79 | 105.678 | 105.678 | 10 | 0.0914 | 9.1378e-05 | 5.0894
80 | 115.286 | 115.286 | 10 | 0.0939 | 9.388e-05 | 5.0894
81 | 125.766 | 125.766 | 10 | 0.0962 | 9.621e-05 | 5.0894
82 | 137.199 | 137.199 | 10 | 0.0987 | 9.8653e-05 | 5.0894
83 | 149.67 | 149.67 | 10 | 0.101 | 0.00010111 | 5.0894
84 | 163.274 | 163.274 | 10 | 0.104 | 0.00010369 | 5.0894
85 | 178.113 | 178.113 | 10 | 0.106 | 0.00010597 | 5.0894
86 | 194.3 | 194.3 | 10 | 0.108 | 0.00010835 | 5.0894
87 | 211.957 | 211.957 | 10 | 0.111 | 0.00011088 | 5.0894
88 | 231.218 | 231.218 | 10 | 0.113 | 0.00011336 | 5.0894
89 | 252.228 | 252.227 | 10 | 0.116 | 0.00011569 | 5.0894
90 | 275.146 | 275.146 | 10 | 0.118 | 0.00011802 | 5.0894
91 | 300.146 | 300.146 | 10 | 0.12 | 0.00012035 | 5.0894
Point No. | Time | Shear Stress | Shear Strain | Creep Compliance
| [s] | [Pa] | [%] | [1/Pa]
1 | 300.156 | -0.56852 | 0.12 | -0.0021152
2 | 300.167 | -6.1021e-06 | 0.12 | -196.5
3 | 300.178 | -9.1113e-12 | 0.12
4 | 300.189 | -1.3604e-17 | 0.119
5 | 300.201 | -6e-24 | 0.119
6 | 300.213 | -2.6462e-30 | 0.119
7 | 300.226 | 0 | 0.119
8 | 300.24 | 0 | 0.119
9 | 300.254 | 0 | 0.119
10 | 300.268 | 0 | 0.119
11 | 300.284 | 0 | 0.119
12 | 300.3 | 0 | 0.119
13 | 300.316 | 0 | 0.119
14 | 300.334 | 0 | 0.118
15 | 300.352 | 0 | 0.118
16 | 300.371 | 0 | 0.118
17 | 300.391 | 0 | 0.118
18 | 300.411 | 0 | 0.118
19 | 300.433 | 0 | 0.118
20 | 300.455 | 0 | 0.118
21 | 300.479 | 0 | 0.118
22 | 300.503 | 0 | 0.118
23 | 300.528 | 0 | 0.118
24 | 300.555 | 0 | 0.118
25 | 300.583 | 0 | 0.117
26 | 300.612 | 0 | 0.117
27 | 300.642 | 0 | 0.117
28 | 300.673 | 0 | 0.117
29 | 300.706 | 0 | 0.117
30 | 300.741 | 0 | 0.117
31 | 300.776 | 0 | 0.117
32 | 300.814 | 0 | 0.117
33 | 300.853 | 0 | 0.117
34 | 300.894 | 0 | 0.117
35 | 300.936 | 0 | 0.117
36 | 300.98 | 0 | 0.116
37 | 301.026 | 0 | 0.116
38 | 301.075 | 0 | 0.116
39 | 301.125 | 0 | 0.116
40 | 301.178 | 0 | 0.116
41 | 301.232 | 0 | 0.116
42 | 301.29 | 0 | 0.116
43 | 301.349 | 0 | 0.116
44 | 301.411 | 0 | 0.116
45 | 301.476 | 0 | 0.116
46 | 301.544 | 0 | 0.115
47 | 301.615 | 0 | 0.115
48 | 301.689 | 0 | 0.115
49 | 301.766 | 0 | 0.115
50 | 301.846 | 0 | 0.115
51 | 301.93 | 0 | 0.115
52 | 302.017 | 0 | 0.115
53 | 302.108 | 0 | 0.115
54 | 302.204 | 0 | 0.115
55 | 302.303 | 0 | 0.114
56 | 302.407 | 0 | 0.114
57 | 302.515 | 0 | 0.114
58 | 302.628 | 0 | 0.114
59 | 302.746 | 0 | 0.114
60 | 302.868 | 0 | 0.114
61 | 302.997 | 0 | 0.114
62 | 303.131 | 0 | 0.113
63 | 303.27 | 0 | 0.113
64 | 303.416 | 0 | 0.113
65 | 303.568 | 0 | 0.113
66 | 303.726 | 0 | 0.113
67 | 303.892 | 0 | 0.113
68 | 304.065 | 0 | 0.113
69 | 304.245 | 0 | 0.113
70 | 304.433 | 0 | 0.112
71 | 304.629 | 0 | 0.112
72 | 304.834 | 0 | 0.112
73 | 305.047 | 0 | 0.112
74 | 305.27 | 0 | 0.112
75 | 305.503 | 0 | 0.112
76 | 305.746 | 0 | 0.111
77 | 305.999 | 0 | 0.111
78 | 306.263 | 0 | 0.111
79 | 306.539 | 0 | 0.111
80 | 306.826 | 0 | 0.111
81 | 307.127 | 0 | 0.111
82 | 307.44 | 0 | 0.111
83 | 307.767 | 0 | 0.11
84 | 308.108 | 0 | 0.11
85 | 308.463 | 0 | 0.11
86 | 308.835 | 0 | 0.11
87 | 309.222 | 0 | 0.11
88 | 309.626 | 0 | 0.11
89 | 310.048 | 0 | 0.109
90 | 310.488 | 0 | 0.109
91 | 310.948 | 0 | 0.109
92 | 311.427 | 0 | 0.109
93 | 311.927 | 0 | 0.109
94 | 312.448 | 0 | 0.108
95 | 312.993 | 0 | 0.108
96 | 313.561 | 0 | 0.108
97 | 314.154 | 0 | 0.108
98 | 314.772 | 0 | 0.108
99 | 315.417 | 0 | 0.108
100 | 316.091 | 0 | 0.107
101 | 316.793 | 0 | 0.107
102 | 317.526 | 0 | 0.107
103 | 318.291 | 0 | 0.107
104 | 319.09 | 0 | 0.107
105 | 319.922 | 0 | 0.106
106 | 320.791 | 0 | 0.106
107 | 321.698 | 0 | 0.106
108 | 322.644 | 0 | 0.106
109 | 323.632 | 0 | 0.106
110 | 324.662 | 0 | 0.105
111 | 325.737 | 0 | 0.105
112 | 326.858 | 0 | 0.105
113 | 328.029 | 0 | 0.105
114 | 329.25 | 0 | 0.105
115 | 330.524 | 0 | 0.104
116 | 331.854 | 0 | 0.104
117 | 333.241 | 0 | 0.104
118 | 334.689 | 0 | 0.104
119 | 336.199 | 0 | 0.104
120 | 337.775 | 0 | 0.104
121 | 339.42 | 0 | 0.103
122 | 341.136 | 0 | 0.103
123 | 342.926 | 0 | 0.103
124 | 344.795 | 0 | 0.103
125 | 346.744 | 0 | 0.103
126 | 348.778 | 0 | 0.102
127 | 350.901 | 0 | 0.102
128 | 353.115 | 0 | 0.102
129 | 355.426 | 0 | 0.102
130 | 357.838 | 0 | 0.102
131 | 360.354 | 0 | 0.101
132 | 362.979 | 0 | 0.101
133 | 365.718 | 0 | 0.101
134 | 368.577 | 0 | 0.101
135 | 371.559 | 0 | 0.101
136 | 374.671 | 0 | 0.101
137 | 377.919 | 0 | 0.101
138 | 381.307 | 0 | 0.1
139 | 384.843 | 0 | 0.1
140 | 388.532 | 0 | 0.1
141 | 392.381 | 0 | 0.1
142 | 396.398 | 0 | 0.0998
143 | 400.589 | 0 | 0.0998
144 | 404.962 | 0 | 0.0996
145 | 409.525 | 0 | 0.0994
146 | 414.286 | 0 | 0.0993
147 | 419.254 | 0 | 0.0992
148 | 424.438 | 0 | 0.0991
149 | 429.847 | 0 | 0.0989
150 | 435.491 | 0 | 0.0989
151 | 441.381 | 0 | 0.0987
152 | 447.526 | 0 | 0.0986
153 | 453.938 | 0 | 0.0986
154 | 460.628 | 0 | 0.0985
155 | 467.609 | 0 | 0.0984
156 | 474.894 | 0 | 0.0983
157 | 482.495 | 0 | 0.0983
158 | 490.426 | 0 | 0.0982
159 | 498.701 | 0 | 0.0981
160 | 507.336 | 0 | 0.0981
161 | 516.346 | 0 | 0.098
162 | 525.748 | 0 | 0.0979
163 | 535.558 | 0 | 0.0981
164 | 545.794 | 0 | 0.098
165 | 556.475 | 0 | 0.0979
166 | 567.619 | 0 | 0.098
167 | 579.248 | 0 | 0.0979
168 | 591.382 | 0 | 0.0981
169 | 604.043 | 0 | 0.098
170 | 617.254 | 0 | 0.0979
171 | 631.039 | 0 | 0.0982
172 | 645.422 | 0 | 0.0982
173 | 660.431 | 0 | 0.0981
174 | 676.091 | 0 | 0.0982
175 | 692.432 | 0 | 0.0982
176 | 709.482 | 0 | 0.0983
177 | 727.273 | 0 | 0.0983
178 | 745.837 | 0 | 0.0983
179 | 765.207 | 0 | 0.0984
180 | 785.419 | 0 | 0.0985
181 | 806.509 | 0 | 0.0984
182 | 828.515 | 0 | 0.0986
183 | 851.477 | 0 | 0.0986
184 | 875.436 | 0 | 0.0988
185 | 900.436 | 0 | 0.0988

## Sheet2
creep teest 50pa
Point No. | Time | Average Time | Shear Stress | Shear Strain | Creep Compliance | Torque | Status
| [s] | [s] | [Pa] | [%] | [1/Pa] | [µN·m]
1 | 0.01 | 0.009 | 49.999 | 0.000676 | 1.3517e-07 | 25.447
2 | 0.021 | 0.021 | 50 | 0.0021 | 4.2045e-07 | 25.447
3 | 0.033 | 0.033 | 50 | 0.00334 | 6.6761e-07 | 25.447
4 | 0.046 | 0.046 | 50 | 0.00413 | 8.2541e-07 | 25.447
5 | 0.06 | 0.059 | 50 | 0.00471 | 9.4227e-07 | 25.447
6 | 0.076 | 0.076 | 50 | 0.00538 | 1.0753e-06 | 25.447
7 | 0.093 | 0.093 | 50 | 0.00609 | 1.2188e-06 | 25.447
8 | 0.111 | 0.111 | 50 | 0.00666 | 1.3322e-06 | 25.447
9 | 0.131 | 0.131 | 50 | 0.00728 | 1.457e-06 | 25.447
10 | 0.153 | 0.153 | 50 | 0.00792 | 1.583e-06 | 25.447
11 | 0.177 | 0.177 | 50 | 0.00857 | 1.7143e-06 | 25.447
12 | 0.203 | 0.203 | 50 | 0.00923 | 1.8456e-06 | 25.447
13 | 0.231 | 0.231 | 50 | 0.00981 | 1.9611e-06 | 25.447
14 | 0.262 | 0.262 | 50 | 0.0105 | 2.0971e-06 | 25.447
15 | 0.296 | 0.296 | 50 | 0.0111 | 2.2264e-06 | 25.447
16 | 0.333 | 0.333 | 50 | 0.0119 | 2.3718e-06 | 25.447
17 | 0.373 | 0.373 | 50 | 0.0125 | 2.5026e-06 | 25.447
18 | 0.417 | 0.417 | 50 | 0.0132 | 2.6488e-06 | 25.447
19 | 0.465 | 0.465 | 50 | 0.0139 | 2.7883e-06 | 25.447
20 | 0.517 | 0.517 | 50 | 0.0147 | 2.9498e-06 | 25.447
21 | 0.574 | 0.574 | 50 | 0.0155 | 3.0997e-06 | 25.447
22 | 0.636 | 0.636 | 50 | 0.0162 | 3.2379e-06 | 25.447
23 | 0.704 | 0.704 | 50 | 0.0171 | 3.4138e-06 | 25.447
24 | 0.777 | 0.776 | 50 | 0.0179 | 3.5731e-06 | 25.447
25 | 0.858 | 0.858 | 50 | 0.0187 | 3.7423e-06 | 25.447
26 | 0.946 | 0.946 | 50 | 0.0196 | 3.9214e-06 | 25.447
27 | 1.042 | 1.042 | 50 | 0.0205 | 4.0937e-06 | 25.447
28 | 1.146 | 1.146 | 50 | 0.0214 | 4.2736e-06 | 25.447
29 | 1.26 | 1.26 | 50 | 0.0224 | 4.4824e-06 | 25.447
30 | 1.385 | 1.385 | 50 | 0.0233 | 4.6642e-06 | 25.447
31 | 1.52 | 1.52 | 50 | 0.0243 | 4.8624e-06 | 25.447
32 | 1.668 | 1.668 | 50 | 0.0254 | 5.0767e-06 | 25.447
33 | 1.83 | 1.83 | 50 | 0.0264 | 5.288e-06 | 25.447
34 | 2.006 | 2.006 | 50 | 0.0276 | 5.5172e-06 | 25.447
35 | 2.198 | 2.197 | 50 | 0.0287 | 5.7406e-06 | 25.447
36 | 2.408 | 2.408 | 50 | 0.0299 | 5.9761e-06 | 25.447
37 | 2.637 | 2.637 | 50 | 0.0311 | 6.216e-06 | 25.447
38 | 2.886 | 2.886 | 50 | 0.0324 | 6.4707e-06 | 25.447
39 | 3.158 | 3.158 | 50 | 0.0336 | 6.7299e-06 | 25.447
40 | 3.455 | 3.455 | 50 | 0.0349 | 6.9892e-06 | 25.447
41 | 3.779 | 3.779 | 50 | 0.0363 | 7.2694e-06 | 25.447
42 | 4.132 | 4.131 | 50 | 0.0377 | 7.5463e-06 | 25.447
43 | 4.517 | 4.517 | 50 | 0.0392 | 7.8373e-06 | 25.447
44 | 4.937 | 4.937 | 50 | 0.0407 | 8.1467e-06 | 25.447
45 | 5.396 | 5.396 | 50 | 0.0423 | 8.4521e-06 | 25.447
46 | 5.896 | 5.896 | 50 | 0.0439 | 8.7736e-06 | 25.447
47 | 6.441 | 6.441 | 50 | 0.0455 | 9.0977e-06 | 25.447
48 | 7.036 | 7.036 | 50 | 0.0473 | 9.4579e-06 | 25.447
49 | 7.685 | 7.685 | 50 | 0.0489 | 9.7789e-06 | 25.447
50 | 8.393 | 8.393 | 50 | 0.0507 | 1.014e-05 | 25.447
51 | 9.165 | 9.165 | 50 | 0.0526 | 1.0516e-05 | 25.447
52 | 10.007 | 10.007 | 50 | 0.0545 | 1.0908e-05 | 25.447
53 | 10.926 | 10.925 | 50 | 0.0565 | 1.1295e-05 | 25.447
54 | 11.929 | 11.929 | 50 | 0.0585 | 1.1707e-05 | 25.447
55 | 13.022 | 13.022 | 50 | 0.0606 | 1.2125e-05 | 25.447
56 | 14.215 | 14.215 | 50 | 0.0628 | 1.2555e-05 | 25.447
57 | 15.516 | 15.516 | 50 | 0.065 | 1.2999e-05 | 25.447
58 | 16.935 | 16.935 | 50 | 0.0673 | 1.3459e-05 | 25.447
59 | 18.483 | 18.483 | 50 | 0.0695 | 1.3898e-05 | 25.447
60 | 20.171 | 20.171 | 50 | 0.0719 | 1.4386e-05 | 25.447
61 | 22.013 | 22.013 | 50 | 0.0743 | 1.4868e-05 | 25.447
62 | 24.023 | 24.023 | 50 | 0.0768 | 1.5355e-05 | 25.447
63 | 26.215 | 26.215 | 50 | 0.0794 | 1.5885e-05 | 25.447
64 | 28.605 | 28.605 | 50 | 0.082 | 1.6403e-05 | 25.447
65 | 31.213 | 31.213 | 50 | 0.0847 | 1.6935e-05 | 25.447
66 | 34.058 | 34.058 | 50 | 0.0874 | 1.7489e-05 | 25.447
67 | 37.162 | 37.162 | 50 | 0.0903 | 1.8067e-05 | 25.447
68 | 40.547 | 40.546 | 50 | 0.0931 | 1.8627e-05 | 25.447
69 | 44.239 | 44.239 | 50 | 0.0962 | 1.9246e-05 | 25.447
70 | 48.267 | 48.267 | 50 | 0.0992 | 1.9832e-05 | 25.447
71 | 52.661 | 52.661 | 50 | 0.102 | 2.0427e-05 | 25.447
72 | 57.454 | 57.454 | 50 | 0.105 | 2.1067e-05 | 25.447
73 | 62.682 | 62.682 | 50 | 0.108 | 2.1692e-05 | 25.447
74 | 68.385 | 68.385 | 50 | 0.112 | 2.2347e-05 | 25.447
75 | 74.606 | 74.606 | 50 | 0.115 | 2.3023e-05 | 25.447
76 | 81.392 | 81.392 | 50 | 0.119 | 2.3718e-05 | 25.447
77 | 88.795 | 88.795 | 50 | 0.122 | 2.4423e-05 | 25.447
78 | 96.87 | 96.87 | 50 | 0.126 | 2.5159e-05 | 25.447
79 | 105.678 | 105.678 | 50 | 0.129 | 2.5862e-05 | 25.447
80 | 115.286 | 115.286 | 50 | 0.133 | 2.6634e-05 | 25.447
81 | 125.766 | 125.765 | 50 | 0.137 | 2.7414e-05 | 25.447
82 | 137.199 | 137.199 | 50 | 0.141 | 2.8218e-05 | 25.447
83 | 149.67 | 149.67 | 50 | 0.145 | 2.9038e-05 | 25.447
84 | 163.274 | 163.274 | 50 | 0.149 | 2.9851e-05 | 25.447
85 | 178.113 | 178.113 | 50 | 0.154 | 3.0703e-05 | 25.447
86 | 194.3 | 194.3 | 50 | 0.158 | 3.1567e-05 | 25.447
87 | 211.957 | 211.957 | 50 | 0.162 | 3.2439e-05 | 25.447
88 | 231.218 | 231.218 | 50 | 0.167 | 3.3348e-05 | 25.447
89 | 252.228 | 252.228 | 50 | 0.171 | 3.4244e-05 | 25.447
90 | 275.146 | 275.146 | 50 | 0.176 | 3.5192e-05 | 25.447
91 | 300.146 | 300.145 | 50 | 0.181 | 3.6126e-05 | 25.447
Point No. | Time | Shear Stress | Shear Strain | Creep Compliance
| [s] | [Pa] | [%] | [1/Pa]
1 | 300.156 | 2.7859 | 0.18 | 0.00064635
2 | 300.167 | 2.9869e-05 | 0.179 | 59.806
3 | 300.178 | 4.4598e-11 | 0.178
4 | 300.189 | 6.6591e-17 | 0.177
5 | 300.201 | 2.9369e-23 | 0.176
6 | 300.213 | 1.2953e-29 | 0.176
7 | 300.226 | 0 | 0.175
8 | 300.24 | 0 | 0.175
9 | 300.254 | 0 | 0.174
10 | 300.268 | 0 | 0.174
11 | 300.284 | 0 | 0.173
12 | 300.3 | 0 | 0.173
13 | 300.316 | 0 | 0.173
14 | 300.334 | 0 | 0.172
15 | 300.352 | 0 | 0.172
16 | 300.371 | 0 | 0.171
17 | 300.391 | 0 | 0.171
18 | 300.411 | 0 | 0.17
19 | 300.433 | 0 | 0.17
20 | 300.455 | 0 | 0.17
21 | 300.479 | 0 | 0.169
22 | 300.503 | 0 | 0.169
23 | 300.528 | 0 | 0.168
24 | 300.555 | 0 | 0.168
25 | 300.583 | 0 | 0.167
26 | 300.612 | 0 | 0.167
27 | 300.642 | 0 | 0.167
28 | 300.673 | 0 | 0.166
29 | 300.706 | 0 | 0.166
30 | 300.741 | 0 | 0.165
31 | 300.776 | 0 | 0.165
32 | 300.814 | 0 | 0.165
33 | 300.853 | 0 | 0.164
34 | 300.894 | 0 | 0.164
35 | 300.936 | 0 | 0.163
36 | 300.98 | 0 | 0.163
37 | 301.026 | 0 | 0.162
38 | 301.075 | 0 | 0.162
39 | 301.125 | 0 | 0.161
40 | 301.178 | 0 | 0.161
41 | 301.232 | 0 | 0.16
42 | 301.29 | 0 | 0.16
43 | 301.349 | 0 | 0.16
44 | 301.411 | 0 | 0.159
45 | 301.476 | 0 | 0.159
46 | 301.544 | 0 | 0.158
47 | 301.615 | 0 | 0.158
48 | 301.689 | 0 | 0.157
49 | 301.766 | 0 | 0.157
50 | 301.846 | 0 | 0.156
51 | 301.93 | 0 | 0.156
52 | 302.017 | 0 | 0.155
53 | 302.108 | 0 | 0.154
54 | 302.204 | 0 | 0.154
55 | 302.303 | 0 | 0.153
56 | 302.407 | 0 | 0.153
57 | 302.515 | 0 | 0.152
58 | 302.628 | 0 | 0.152
59 | 302.746 | 0 | 0.151
60 | 302.868 | 0 | 0.15
61 | 302.997 | 0 | 0.15
62 | 303.131 | 0 | 0.149
63 | 303.27 | 0 | 0.149
64 | 303.416 | 0 | 0.148
65 | 303.568 | 0 | 0.147
66 | 303.726 | 0 | 0.147
67 | 303.892 | 0 | 0.146
68 | 304.065 | 0 | 0.145
69 | 304.245 | 0 | 0.145
70 | 304.433 | 0 | 0.144
71 | 304.629 | 0 | 0.143
72 | 304.834 | 0 | 0.143
73 | 305.047 | 0 | 0.142
74 | 305.27 | 0 | 0.142
75 | 305.503 | 0 | 0.141
76 | 305.746 | 0 | 0.14
77 | 305.999 | 0 | 0.139
78 | 306.263 | 0 | 0.139
79 | 306.539 | 0 | 0.138
80 | 306.826 | 0 | 0.137
81 | 307.127 | 0 | 0.136
82 | 307.44 | 0 | 0.136
83 | 307.767 | 0 | 0.135
84 | 308.108 | 0 | 0.134
85 | 308.463 | 0 | 0.133
86 | 308.835 | 0 | 0.133
87 | 309.222 | 0 | 0.132
88 | 309.626 | 0 | 0.131
89 | 310.048 | 0 | 0.13
90 | 310.488 | 0 | 0.129
91 | 310.948 | 0 | 0.129
92 | 311.427 | 0 | 0.128
93 | 311.927 | 0 | 0.127
94 | 312.448 | 0 | 0.126
95 | 312.993 | 0 | 0.125
96 | 313.561 | 0 | 0.124
97 | 314.154 | 0 | 0.123
98 | 314.772 | 0 | 0.123
99 | 315.417 | 0 | 0.122
100 | 316.091 | 0 | 0.121
101 | 316.793 | 0 | 0.12
102 | 317.526 | 0 | 0.119
103 | 318.291 | 0 | 0.118
104 | 319.09 | 0 | 0.117
105 | 319.922 | 0 | 0.116
106 | 320.791 | 0 | 0.115
107 | 321.698 | 0 | 0.114
108 | 322.644 | 0 | 0.113
109 | 323.632 | 0 | 0.112
110 | 324.662 | 0 | 0.111
111 | 325.737 | 0 | 0.11
112 | 326.858 | 0 | 0.109
113 | 328.029 | 0 | 0.108
114 | 329.25 | 0 | 0.107
115 | 330.524 | 0 | 0.106
116 | 331.854 | 0 | 0.105
117 | 333.241 | 0 | 0.104
118 | 334.689 | 0 | 0.103
119 | 336.199 | 0 | 0.102
120 | 337.775 | 0 | 0.101
121 | 339.42 | 0 | 0.1
122 | 341.136 | 0 | 0.0991
123 | 342.926 | 0 | 0.098
124 | 344.795 | 0 | 0.0968
125 | 346.744 | 0 | 0.0958
126 | 348.778 | 0 | 0.0947
127 | 350.901 | 0 | 0.0935
128 | 353.115 | 0 | 0.0924
129 | 355.426 | 0 | 0.0913
130 | 357.838 | 0 | 0.0901
131 | 360.354 | 0 | 0.0891
132 | 362.979 | 0 | 0.0879
133 | 365.718 | 0 | 0.0868
134 | 368.577 | 0 | 0.0856
135 | 371.559 | 0 | 0.0845
136 | 374.671 | 0 | 0.0834
137 | 377.919 | 0 | 0.0823
138 | 381.307 | 0 | 0.0811
139 | 384.843 | 0 | 0.08
140 | 388.532 | 0 | 0.0789
141 | 392.381 | 0 | 0.0776
142 | 396.398 | 0 | 0.0765
143 | 400.589 | 0 | 0.0754
144 | 404.962 | 0 | 0.0743
145 | 409.525 | 0 | 0.0731
146 | 414.286 | 0 | 0.0718
147 | 419.254 | 0 | 0.0709
148 | 424.438 | 0 | 0.0696
149 | 429.847 | 0 | 0.0685
150 | 435.491 | 0 | 0.0674
151 | 441.381 | 0 | 0.0661
152 | 447.526 | 0 | 0.065
153 | 453.938 | 0 | 0.0639
154 | 460.628 | 0 | 0.0627
155 | 467.609 | 0 | 0.0616
156 | 474.894 | 0 | 0.0604
157 | 482.495 | 0 | 0.0593
158 | 490.426 | 0 | 0.0582
159 | 498.701 | 0 | 0.0572
160 | 507.336 | 0 | 0.056
161 | 516.346 | 0 | 0.0549
162 | 525.748 | 0 | 0.0539
163 | 535.558 | 0 | 0.0529
164 | 545.794 | 0 | 0.0517
165 | 556.475 | 0 | 0.0507
166 | 567.619 | 0 | 0.0498
167 | 579.248 | 0 | 0.0488
168 | 591.382 | 0 | 0.0478
169 | 604.043 | 0 | 0.0467
170 | 617.254 | 0 | 0.0459
171 | 631.039 | 0 | 0.0448
172 | 645.422 | 0 | 0.0439
173 | 660.431 | 0 | 0.0429
174 | 676.091 | 0 | 0.042
175 | 692.432 | 0 | 0.0411
176 | 709.482 | 0 | 0.0402
177 | 727.273 | 0 | 0.0395
178 | 745.837 | 0 | 0.0385
179 | 765.207 | 0 | 0.0377
180 | 785.419 | 0 | 0.037
181 | 806.509 | 0 | 0.0361
182 | 828.515 | 0 | 0.0352
183 | 851.477 | 0 | 0.0345
184 | 875.436 | 0 | 0.0338
185 | 900.436 | 0 | 0.033

## Sheet3
100Pa
Point No. | Time | Average Time | Shear Stress | Shear Strain | Creep Compliance | Torque | Status
| [s] | [s] | [Pa] | [%] | [1/Pa] | [µN·m]
1 | 0.01 | 0.01 | 99.999 | 0.00121 | 1.2081e-07 | 50.893
2 | 0.021 | 0.021 | 100 | 0.004 | 3.9983e-07 | 50.894
3 | 0.033 | 0.032 | 100 | 0.0062 | 6.1977e-07 | 50.894
4 | 0.046 | 0.046 | 100 | 0.00764 | 7.6359e-07 | 50.894
5 | 0.06 | 0.06 | 100 | 0.00876 | 8.7626e-07 | 50.894
6 | 0.076 | 0.076 | 100 | 0.00998 | 9.9751e-07 | 50.894
7 | 0.093 | 0.092 | 100 | 0.0111 | 1.1125e-06 | 50.894
8 | 0.111 | 0.111 | 100 | 0.0123 | 1.2266e-06 | 50.894
9 | 0.131 | 0.131 | 100 | 0.0134 | 1.3401e-06 | 50.894
10 | 0.153 | 0.153 | 100 | 0.0145 | 1.455e-06 | 50.894
11 | 0.177 | 0.177 | 100 | 0.0157 | 1.5674e-06 | 50.894
12 | 0.203 | 0.203 | 100 | 0.0169 | 1.6857e-06 | 50.894
13 | 0.231 | 0.231 | 100 | 0.018 | 1.7994e-06 | 50.894
14 | 0.262 | 0.262 | 100 | 0.0192 | 1.9209e-06 | 50.894
15 | 0.296 | 0.296 | 100 | 0.0205 | 2.0452e-06 | 50.894
16 | 0.333 | 0.333 | 100 | 0.0217 | 2.1671e-06 | 50.894
17 | 0.373 | 0.373 | 100 | 0.023 | 2.2975e-06 | 50.894
18 | 0.417 | 0.417 | 100 | 0.0242 | 2.4241e-06 | 50.894
19 | 0.465 | 0.465 | 100 | 0.0256 | 2.5613e-06 | 50.894
20 | 0.517 | 0.517 | 100 | 0.027 | 2.6969e-06 | 50.894
21 | 0.574 | 0.574 | 100 | 0.0283 | 2.8329e-06 | 50.894
22 | 0.636 | 0.636 | 100 | 0.0298 | 2.9814e-06 | 50.894
23 | 0.704 | 0.704 | 100 | 0.0313 | 3.131e-06 | 50.894
24 | 0.777 | 0.777 | 100 | 0.0328 | 3.281e-06 | 50.894
25 | 0.858 | 0.858 | 100 | 0.0344 | 3.4399e-06 | 50.894
26 | 0.946 | 0.946 | 100 | 0.036 | 3.6001e-06 | 50.894
27 | 1.042 | 1.042 | 100 | 0.0376 | 3.763e-06 | 50.894
28 | 1.146 | 1.146 | 100 | 0.0394 | 3.9356e-06 | 50.894
29 | 1.26 | 1.26 | 100 | 0.0411 | 4.1122e-06 | 50.894
30 | 1.385 | 1.385 | 100 | 0.0429 | 4.2914e-06 | 50.894
31 | 1.52 | 1.52 | 100 | 0.0448 | 4.4787e-06 | 50.894
32 | 1.668 | 1.668 | 100 | 0.0468 | 4.6776e-06 | 50.894
33 | 1.83 | 1.83 | 100 | 0.0487 | 4.8727e-06 | 50.894
34 | 2.006 | 2.006 | 100 | 0.0507 | 5.0737e-06 | 50.894
35 | 2.198 | 2.198 | 100 | 0.0528 | 5.2764e-06 | 50.894
36 | 2.408 | 2.408 | 100 | 0.0549 | 5.4934e-06 | 50.894
37 | 2.637 | 2.636 | 100 | 0.0572 | 5.716e-06 | 50.894
38 | 2.886 | 2.886 | 100 | 0.0594 | 5.9429e-06 | 50.894
39 | 3.158 | 3.158 | 100 | 0.0617 | 6.1736e-06 | 50.894
40 | 3.455 | 3.455 | 100 | 0.0641 | 6.4146e-06 | 50.894
41 | 3.779 | 3.779 | 100 | 0.0666 | 6.661e-06 | 50.894
42 | 4.132 | 4.132 | 100 | 0.0692 | 6.9191e-06 | 50.894
43 | 4.517 | 4.517 | 100 | 0.0718 | 7.176e-06 | 50.894
44 | 4.937 | 4.937 | 100 | 0.0745 | 7.446e-06 | 50.894
45 | 5.396 | 5.395 | 100 | 0.0772 | 7.7218e-06 | 50.894
46 | 5.896 | 5.896 | 100 | 0.0801 | 8.0065e-06 | 50.894
47 | 6.441 | 6.441 | 100 | 0.083 | 8.3004e-06 | 50.894
48 | 7.036 | 7.036 | 100 | 0.086 | 8.6031e-06 | 50.894
49 | 7.685 | 7.685 | 100 | 0.0891 | 8.9077e-06 | 50.894
50 | 8.393 | 8.393 | 100 | 0.0923 | 9.2304e-06 | 50.894
51 | 9.165 | 9.165 | 100 | 0.0956 | 9.558e-06 | 50.894
52 | 10.007 | 10.007 | 100 | 0.099 | 9.8958e-06 | 50.894
53 | 10.926 | 10.926 | 100 | 0.102 | 1.0244e-05 | 50.894
54 | 11.929 | 11.929 | 100 | 0.106 | 1.0603e-05 | 50.894
55 | 13.022 | 13.022 | 100 | 0.11 | 1.0972e-05 | 50.894
56 | 14.215 | 14.215 | 100 | 0.114 | 1.1361e-05 | 50.894
57 | 15.516 | 15.515 | 100 | 0.117 | 1.1743e-05 | 50.894
58 | 16.935 | 16.935 | 100 | 0.122 | 1.2157e-05 | 50.894
59 | 18.483 | 18.483 | 100 | 0.126 | 1.2566e-05 | 50.894
60 | 20.171 | 20.17 | 100 | 0.13 | 1.2999e-05 | 50.894
61 | 22.013 | 22.013 | 100 | 0.134 | 1.3438e-05 | 50.894
62 | 24.023 | 24.023 | 100 | 0.139 | 1.3894e-05 | 50.894
63 | 26.215 | 26.215 | 100 | 0.144 | 1.4357e-05 | 50.894
64 | 28.605 | 28.605 | 100 | 0.148 | 1.4836e-05 | 50.894
65 | 31.213 | 31.212 | 100 | 0.153 | 1.5325e-05 | 50.894
66 | 34.058 | 34.058 | 100 | 0.158 | 1.5828e-05 | 50.894
67 | 37.162 | 37.162 | 100 | 0.163 | 1.6339e-05 | 50.894
68 | 40.547 | 40.547 | 100 | 0.169 | 1.6863e-05 | 50.894
69 | 44.239 | 44.239 | 100 | 0.174 | 1.7401e-05 | 50.894
70 | 48.267 | 48.267 | 100 | 0.179 | 1.7948e-05 | 50.894
71 | 52.661 | 52.661 | 100 | 0.185 | 1.8508e-05 | 50.894
72 | 57.454 | 57.454 | 100 | 0.191 | 1.9087e-05 | 50.894
73 | 62.682 | 62.682 | 100 | 0.197 | 1.9676e-05 | 50.894
74 | 68.385 | 68.385 | 100 | 0.203 | 2.0277e-05 | 50.894
75 | 74.606 | 74.606 | 100 | 0.209 | 2.0897e-05 | 50.894
76 | 81.392 | 81.392 | 100 | 0.215 | 2.1533e-05 | 50.894
77 | 88.795 | 88.795 | 100 | 0.222 | 2.2186e-05 | 50.894
78 | 96.87 | 96.87 | 100 | 0.229 | 2.2856e-05 | 50.894
79 | 105.678 | 105.678 | 100 | 0.235 | 2.3548e-05 | 50.894
80 | 115.286 | 115.286 | 100 | 0.243 | 2.4265e-05 | 50.894
81 | 125.766 | 125.765 | 100 | 0.25 | 2.4983e-05 | 50.894
82 | 137.199 | 137.199 | 100 | 0.257 | 2.5711e-05 | 50.894
83 | 149.67 | 149.67 | 100 | 0.265 | 2.6455e-05 | 50.894
84 | 163.274 | 163.274 | 100 | 0.272 | 2.7201e-05 | 50.894
85 | 178.113 | 178.113 | 100 | 0.28 | 2.7974e-05 | 50.894
86 | 194.3 | 194.3 | 100 | 0.288 | 2.8757e-05 | 50.894
87 | 211.957 | 211.957 | 100 | 0.295 | 2.9549e-05 | 50.894
88 | 231.218 | 231.218 | 100 | 0.304 | 3.0354e-05 | 50.894
89 | 252.228 | 252.228 | 100 | 0.312 | 3.1187e-05 | 50.894
90 | 275.146 | 275.146 | 100 | 0.32 | 3.2025e-05 | 50.894
91 | 300.146 | 300.146 | 100 | 0.329 | 3.2879e-05 | 50.894
Point No. | Time | Shear Stress | Shear Strain | Creep Compliance
| [s] | [Pa] | [%] | [1/Pa]
1 | 300.155 |  | 0.321 | 3.2145e-05
2 | 300.166 |  | 0.321 | 3.2096e-05
3 | 300.177 |  | 0.32 | 3.2049e-05
4 | 300.188 |  | 0.32 | 3.2001e-05
5 | 300.2 |  | 0.32 | 3.1951e-05
6 | 300.212 |  | 0.319 | 3.19e-05
7 | 300.225 |  | 0.318 | 3.1846e-05
8 | 300.239 |  | 0.318 | 3.1789e-05
9 | 300.253 |  | 0.317 | 3.1732e-05
10 | 300.267 |  | 0.317 | 3.1677e-05
11 | 300.283 |  | 0.316 | 3.1614e-05
12 | 300.299 |  | 0.316 | 3.1552e-05
13 | 300.315 |  | 0.315 | 3.1491e-05
14 | 300.333 |  | 0.314 | 3.1423e-05
15 | 300.351 |  | 0.314 | 3.1357e-05
16 | 300.37 |  | 0.313 | 3.1288e-05
17 | 300.39 |  | 0.312 | 3.1217e-05
18 | 300.41 |  | 0.311 | 3.1146e-05
19 | 300.432 |  | 0.311 | 3.1071e-05
20 | 300.454 |  | 0.31 | 3.0997e-05
21 | 300.478 |  | 0.309 | 3.0918e-05
22 | 300.502 |  | 0.308 | 3.084e-05
23 | 300.527 |  | 0.308 | 3.0761e-05
24 | 300.554 |  | 0.307 | 3.0678e-05
25 | 300.582 |  | 0.306 | 3.0594e-05
26 | 300.611 |  | 0.305 | 3.0508e-05
27 | 300.641 |  | 0.304 | 3.0423e-05
28 | 300.672 |  | 0.303 | 3.0336e-05
29 | 300.705 |  | 0.302 | 3.0247e-05
30 | 300.74 |  | 0.302 | 3.0155e-05
31 | 300.775 |  | 0.301 | 3.0065e-05
32 | 300.813 |  | 0.3 | 2.9971e-05
33 | 300.852 |  | 0.299 | 2.9878e-05
34 | 300.893 |  | 0.298 | 2.9782e-05
35 | 300.935 |  | 0.297 | 2.9688e-05
36 | 300.979 |  | 0.296 | 2.9593e-05
37 | 301.025 |  | 0.295 | 2.9497e-05
38 | 301.074 |  | 0.294 | 2.9398e-05
39 | 301.124 |  | 0.293 | 2.9301e-05
40 | 301.177 |  | 0.292 | 2.9202e-05
41 | 301.231 |  | 0.291 | 2.9105e-05
42 | 301.289 |  | 0.29 | 2.9006e-05
43 | 301.348 |  | 0.289 | 2.8909e-05
44 | 301.41 |  | 0.288 | 2.8811e-05
45 | 301.475 |  | 0.287 | 2.8712e-05
46 | 301.543 |  | 0.286 | 2.8614e-05
47 | 301.614 |  | 0.285 | 2.8516e-05
48 | 301.688 |  | 0.284 | 2.8419e-05
49 | 301.765 |  | 0.283 | 2.8322e-05
50 | 301.845 |  | 0.282 | 2.8226e-05
51 | 301.929 |  | 0.281 | 2.8129e-05
52 | 302.016 |  | 0.28 | 2.8034e-05
53 | 302.107 |  | 0.279 | 2.7939e-05
54 | 302.203 |  | 0.278 | 2.7844e-05
55 | 302.302 |  | 0.277 | 2.775e-05
56 | 302.406 |  | 0.277 | 2.7655e-05
57 | 302.514 |  | 0.276 | 2.7561e-05
58 | 302.627 |  | 0.275 | 2.7467e-05
59 | 302.745 |  | 0.274 | 2.7373e-05
60 | 302.867 |  | 0.273 | 2.728e-05
61 | 302.996 |  | 0.272 | 2.7185e-05
62 | 303.13 |  | 0.271 | 2.7091e-05
63 | 303.269 |  | 0.27 | 2.6996e-05
64 | 303.415 |  | 0.269 | 2.69e-05
65 | 303.567 |  | 0.268 | 2.6803e-05
66 | 303.725 |  | 0.267 | 2.6706e-05
67 | 303.891 |  | 0.266 | 2.6607e-05
68 | 304.064 |  | 0.265 | 2.6507e-05
69 | 304.244 |  | 0.264 | 2.6405e-05
70 | 304.432 |  | 0.263 | 2.6301e-05
71 | 304.628 |  | 0.262 | 2.6196e-05
72 | 304.833 |  | 0.261 | 2.6088e-05
73 | 305.046 |  | 0.26 | 2.5978e-05
74 | 305.269 |  | 0.259 | 2.5866e-05
75 | 305.502 |  | 0.258 | 2.5751e-05
76 | 305.745 |  | 0.256 | 2.5634e-05
77 | 305.998 |  | 0.255 | 2.5514e-05
78 | 306.262 |  | 0.254 | 2.5391e-05
79 | 306.538 |  | 0.253 | 2.5265e-05
80 | 306.825 |  | 0.251 | 2.5137e-05
81 | 307.126 |  | 0.25 | 2.5005e-05
82 | 307.439 |  | 0.249 | 2.4871e-05
83 | 307.766 |  | 0.247 | 2.4733e-05
84 | 308.107 |  | 0.246 | 2.4593e-05
85 | 308.462 |  | 0.245 | 2.445e-05
86 | 308.834 |  | 0.243 | 2.4304e-05
87 | 309.221 |  | 0.242 | 2.4155e-05
88 | 309.625 |  | 0.24 | 2.4003e-05
89 | 310.047 |  | 0.238 | 2.3849e-05
90 | 310.487 |  | 0.237 | 2.3692e-05
91 | 310.947 |  | 0.235 | 2.3532e-05
92 | 311.426 |  | 0.234 | 2.337e-05
93 | 311.926 |  | 0.232 | 2.3205e-05
94 | 312.447 |  | 0.23 | 2.3039e-05
95 | 312.992 |  | 0.229 | 2.2871e-05
96 | 313.56 |  | 0.227 | 2.27e-05
97 | 314.153 |  | 0.225 | 2.2528e-05
98 | 314.771 |  | 0.224 | 2.2354e-05
99 | 315.416 |  | 0.222 | 2.2179e-05
100 | 316.09 |  | 0.22 | 2.2003e-05
101 | 316.792 |  | 0.218 | 2.1825e-05
102 | 317.525 |  | 0.216 | 2.1647e-05
103 | 318.29 |  | 0.215 | 2.1468e-05
104 | 319.089 |  | 0.213 | 2.1288e-05
105 | 319.921 |  | 0.211 | 2.1108e-05
106 | 320.79 |  | 0.209 | 2.0928e-05
107 | 321.697 |  | 0.207 | 2.0747e-05
108 | 322.643 |  | 0.206 | 2.0567e-05
109 | 323.631 |  | 0.204 | 2.0386e-05
110 | 324.661 |  | 0.202 | 2.0206e-05
111 | 325.736 |  | 0.2 | 2.0027e-05
112 | 326.857 |  | 0.198 | 1.9848e-05
113 | 328.028 |  | 0.197 | 1.9669e-05
114 | 329.249 |  | 0.195 | 1.9491e-05
115 | 330.523 |  | 0.193 | 1.9314e-05
116 | 331.853 |  | 0.191 | 1.9137e-05
117 | 333.24 |  | 0.19 | 1.8961e-05
118 | 334.688 |  | 0.188 | 1.8786e-05
119 | 336.198 |  | 0.186 | 1.8611e-05
120 | 337.774 |  | 0.184 | 1.8436e-05
121 | 339.419 |  | 0.183 | 1.8262e-05
122 | 341.135 |  | 0.181 | 1.8089e-05
123 | 342.925 |  | 0.179 | 1.7915e-05
124 | 344.794 |  | 0.177 | 1.7742e-05
125 | 346.743 |  | 0.176 | 1.7568e-05
126 | 348.777 |  | 0.174 | 1.7395e-05
127 | 350.9 |  | 0.172 | 1.722e-05
128 | 353.114 |  | 0.17 | 1.7046e-05
129 | 355.425 |  | 0.169 | 1.6871e-05
130 | 357.837 |  | 0.167 | 1.6694e-05
131 | 360.353 |  | 0.165 | 1.6518e-05
132 | 362.978 |  | 0.163 | 1.634e-05
133 | 365.717 |  | 0.162 | 1.6161e-05
134 | 368.576 |  | 0.16 | 1.598e-05
135 | 371.558 |  | 0.158 | 1.5799e-05
136 | 374.67 |  | 0.156 | 1.5617e-05
137 | 377.918 |  | 0.154 | 1.5433e-05
138 | 381.306 |  | 0.152 | 1.5249e-05
139 | 384.842 |  | 0.151 | 1.5063e-05
140 | 388.531 |  | 0.149 | 1.4877e-05
141 | 392.38 |  | 0.147 | 1.469e-05
142 | 396.397 |  | 0.145 | 1.4502e-05
143 | 400.588 |  | 0.143 | 1.4315e-05
144 | 404.961 |  | 0.141 | 1.4127e-05
145 | 409.524 |  | 0.139 | 1.394e-05
146 | 414.285 |  | 0.138 | 1.3753e-05
147 | 419.253 |  | 0.136 | 1.3568e-05
148 | 424.437 |  | 0.134 | 1.3383e-05
149 | 429.846 |  | 0.132 | 1.32e-05
150 | 435.49 |  | 0.13 | 1.302e-05
151 | 441.38 |  | 0.128 | 1.2841e-05
152 | 447.525 |  | 0.127 | 1.2666e-05
153 | 453.937 |  | 0.125 | 1.2493e-05
154 | 460.627 |  | 0.123 | 1.2325e-05
155 | 467.608 |  | 0.122 | 1.216e-05
156 | 474.893 |  | 0.12 | 1.1999e-05
157 | 482.494 |  | 0.118 | 1.1843e-05
158 | 490.425 |  | 0.117 | 1.1693e-05
159 | 498.7 |  | 0.115 | 1.1547e-05
160 | 507.335 |  | 0.114 | 1.1407e-05
161 | 516.345 |  | 0.113 | 1.1273e-05
162 | 525.747 |  | 0.111 | 1.1145e-05
163 | 535.557 |  | 0.11 | 1.1023e-05
164 | 545.793 |  | 0.109 | 1.0908e-05
165 | 556.474 |  | 0.108 | 1.0799e-05
166 | 567.618 |  | 0.107 | 1.0697e-05
167 | 579.247 |  | 0.106 | 1.0602e-05
168 | 591.381 |  | 0.105 | 1.0513e-05
169 | 604.042 |  | 0.104 | 1.0431e-05
170 | 617.253 |  | 0.104 | 1.0356e-05
171 | 631.038 |  | 0.103 | 1.0286e-05
172 | 645.421 |  | 0.102 | 1.0223e-05
173 | 660.43 |  | 0.102 | 1.0166e-05
174 | 676.09 |  | 0.101 | 1.0115e-05
175 | 692.431 |  | 0.101 | 1.0069e-05
176 | 709.481 |  | 0.1 | 1.0028e-05
177 | 727.272 |  | 0.0999 | 9.9924e-06
178 | 745.836 |  | 0.0996 | 9.961e-06
179 | 765.206 |  | 0.0993 | 9.9337e-06
180 | 785.418 |  | 0.0991 | 9.9102e-06
181 | 806.508 |  | 0.0989 | 9.89e-06
182 | 828.514 |  | 0.0987 | 9.873e-06
183 | 851.476 |  | 0.0986 | 9.8587e-06
184 | 875.435 |  | 0.0985 | 9.8468e-06
185 | 900.435 |  | 0.0984 | 9.837e-06