## Sheet1
0.05% strain 0.5Pa 0% compression
Point No. | Period Time | Average Time | Deflection Angle | Torque | Normal Force | Gap | Frequency | Shear Strain | Shear Stress | Storage Modulus | Loss Modulus | Storage Compliance | Loss Compliance | Shear Strain | Shear Stress
| Waveform |  | Waveform | Waveform | [9 empty] | Waveform | Waveform
| [s] | [s] | [rad] | [N·m] | [N] | [mm] | [Hz] | [1] | [Pa] | [Pa] | [Pa] | [1/Pa] | [1/Pa] | [1] | [Pa]
1 |  | 3.598 |  |  | 0.82 | 5.001 | 0.5 | 0.0005 | 144.19 | 186180 | 220020 | 2.2411e-06 | 2.6486e-06
2 |  | 7.599 |  |  | 0.82 | 5.001 | 0.5 | 0.000503 | 144.32 | 185360 | 219140 | 2.2501e-06 | 2.66e-06
3 |  | 11.6 |  |  | 0.82 | 5.001 | 0.5 | 0.000503 | 144.42 | 185710 | 219330 | 2.2485e-06 | 2.6555e-06
4 |  | 15.6 |  |  | 0.82 | 5.001 | 0.5 | 0.000503 | 144.79 | 186420 | 219670 | 2.2458e-06 | 2.6464e-06
5 |  | 19.6 |  |  | 0.82 | 5.001 | 0.5 | 0.000503 | 145.16 | 187160 | 220050 | 2.2428e-06 | 2.6369e-06
6 |  | 23.6 |  |  | 0.82 | 5.001 | 0.5 | 0.000503 | 145.5 | 187800 | 220380 | 2.2401e-06 | 2.6287e-06
7 |  | 27.6 |  |  | 0.81 | 5.001 | 0.5 | 0.000503 | 145.91 | 188510 | 220850 | 2.2359e-06 | 2.6195e-06
8 |  | 31.6 |  |  | 0.81 | 5.001 | 0.5 | 0.000503 | 146.29 | 189220 | 221230 | 2.2328e-06 | 2.6105e-06
9 |  | 35.6 |  |  | 0.81 | 5.001 | 0.5 | 0.000503 | 146.68 | 189940 | 221640 | 2.2293e-06 | 2.6013e-06
10 |  | 39.6 |  |  | 0.81 | 5.001 | 0.5 | 0.000503 | 146.98 | 190390 | 222040 | 2.2255e-06 | 2.5955e-06
11 |  | 43.6 |  |  | 0.81 | 5.001 | 0.5 | 0.000503 | 147.2 | 190740 | 222320 | 2.2228e-06 | 2.5909e-06
12 |  | 47.6 |  |  | 0.81 | 5.001 | 0.5 | 0.000503 | 147.27 | 190900 | 222360 | 2.2227e-06 | 2.589e-06
13 |  | 51.6 |  |  | 0.81 | 5.001 | 0.5 | 0.000503 | 147.53 | 191330 | 222670 | 2.2199e-06 | 2.5835e-06
14 |  | 55.6 |  |  | 0.81 | 5.001 | 0.5 | 0.000503 | 147.69 | 191600 | 222850 | 2.2183e-06 | 2.58e-06
15 |  | 59.6 |  |  | 0.81 | 5.001 | 0.5 | 0.000503 | 147.94 | 192030 | 223150 | 2.2156e-06 | 2.5746e-06
16 |  | 63.6 |  |  | 0.81 | 5.001 | 0.5 | 0.000503 | 148.24 | 192590 | 223460 | 2.213e-06 | 2.5678e-06
17 |  | 67.6 |  |  | 0.81 | 5.001 | 0.5 | 0.000503 | 148.48 | 193010 | 223730 | 2.2107e-06 | 2.5625e-06
18 |  | 71.6 |  |  | 0.81 | 5.001 | 0.5 | 0.000503 | 148.6 | 193190 | 223880 | 2.2093e-06 | 2.5602e-06
19 |  | 75.6 |  |  | 0.8 | 5.001 | 0.5 | 0.000503 | 148.84 | 193640 | 224120 | 2.2073e-06 | 2.5548e-06
20 |  | 79.6 |  |  | 0.8 | 5.001 | 0.5 | 0.000503 | 148.94 | 193790 | 224260 | 2.2059e-06 | 2.5528e-06
21 |  | 83.6 |  |  | 0.8 | 5.001 | 0.5 | 0.000503 | 149.04 | 193960 | 224370 | 2.2051e-06 | 2.5508e-06
22 |  | 87.6 |  |  | 0.8 | 5.001 | 0.5 | 0.000503 | 149.17 | 194190 | 224510 | 2.2038e-06 | 2.5479e-06
23 |  | 91.6 |  |  | 0.8 | 5.001 | 0.5 | 0.000503 | 149.59 | 194930 | 224960 | 2.2e-06 | 2.5389e-06
24 |  | 95.6 |  |  | 0.8 | 5.001 | 0.5 | 0.000503 | 149.84 | 195330 | 225280 | 2.197e-06 | 2.534e-06
25 |  | 99.6 |  |  | 0.8 | 5.001 | 0.5 | 0.000503 | 150.1 | 195910 | 225460 | 2.196e-06 | 2.5272e-06
26 |  | 103.6 |  |  | 0.8 | 5.001 | 0.5 | 0.000503 | 150.5 | 196540 | 225970 | 2.1913e-06 | 2.5194e-06
27 |  | 107.6 |  |  | 0.8 | 5.001 | 0.5 | 0.000503 | 151.06 | 197560 | 226570 | 2.1862e-06 | 2.5073e-06
28 |  | 111.6 |  |  | 0.8 | 5.001 | 0.5 | 0.000503 | 151.28 | 197910 | 226840 | 2.1839e-06 | 2.5031e-06
29 |  | 115.6 |  |  | 0.8 | 5.001 | 0.5 | 0.000503 | 151.29 | 197920 | 226880 | 2.1834e-06 | 2.5029e-06
30 |  | 119.6 |  |  | 0.8 | 5.001 | 0.5 | 0.000503 | 151.31 | 197900 | 226940 | 2.1827e-06 | 2.503e-06
31 |  | 123.6 |  |  | 0.8 | 5.001 | 0.5 | 0.000503 | 151.43 | 198070 | 227100 | 2.1813e-06 | 2.5009e-06
32 |  | 127.6 |  |  | 0.8 | 5.001 | 0.5 | 0.000503 | 151.61 | 198420 | 227260 | 2.18e-06 | 2.4969e-06
33 |  | 131.6 |  |  | 0.8 | 5.001 | 0.5 | 0.000503 | 151.88 | 198930 | 227540 | 2.1777e-06 | 2.4909e-06
34 |  | 135.6 |  |  | 0.79 | 5.001 | 0.5 | 0.000503 | 151.99 | 199130 | 227670 | 2.1766e-06 | 2.4886e-06
35 |  | 139.6 |  |  | 0.79 | 5.001 | 0.5 | 0.000503 | 152.09 | 199310 | 227770 | 2.1757e-06 | 2.4864e-06
36 |  | 143.6 |  |  | 0.79 | 5.001 | 0.5 | 0.000503 | 152.15 | 199410 | 227830 | 2.1753e-06 | 2.4853e-06
37 |  | 147.6 |  |  | 0.79 | 5.001 | 0.5 | 0.000503 | 152.1 | 199290 | 227800 | 2.1754e-06 | 2.4866e-06
38 |  | 151.6 |  |  | 0.79 | 5.001 | 0.5 | 0.000503 | 152.31 | 199700 | 228010 | 2.1738e-06 | 2.482e-06
39 |  | 155.6 |  |  | 0.79 | 5.001 | 0.5 | 0.000503 | 152.61 | 200230 | 228330 | 2.171e-06 | 2.4758e-06
40 |  | 159.6 |  |  | 0.79 | 5.001 | 0.5 | 0.000503 | 152.88 | 200710 | 228620 | 2.1686e-06 | 2.4702e-06
41 |  | 163.6 |  |  | 0.79 | 5.001 | 0.5 | 0.000503 | 153.17 | 201230 | 228940 | 2.1659e-06 | 2.4642e-06
42 |  | 167.6 |  |  | 0.79 | 5.001 | 0.5 | 0.000503 | 153.44 | 201700 | 229240 | 2.1634e-06 | 2.4588e-06
43 |  | 171.6 |  |  | 0.79 | 5.001 | 0.5 | 0.000503 | 153.73 | 202210 | 229550 | 2.1608e-06 | 2.4529e-06
44 |  | 175.6 |  |  | 0.79 | 5.001 | 0.5 | 0.000503 | 154 | 202690 | 229860 | 2.1582e-06 | 2.4474e-06
45 |  | 179.6 |  |  | 0.79 | 5.001 | 0.5 | 0.000503 | 154.34 | 203300 | 230230 | 2.1551e-06 | 2.4405e-06
46 |  | 183.6 |  |  | 0.79 | 5.001 | 0.5 | 0.000503 | 154.52 | 203590 | 230450 | 2.1531e-06 | 2.4372e-06
47 |  | 187.6 |  |  | 0.79 | 5.001 | 0.5 | 0.000503 | 154.58 | 203640 | 230560 | 2.1521e-06 | 2.4365e-06
48 |  | 191.6 |  |  | 0.79 | 5.001 | 0.5 | 0.000503 | 154.57 | 203610 | 230560 | 2.152e-06 | 2.4369e-06
49 |  | 195.6 |  |  | 0.79 | 5.001 | 0.5 | 0.000503 | 154.85 | 204100 | 230850 | 2.1496e-06 | 2.4313e-06
50 |  | 199.6 |  |  | 0.79 | 5.001 | 0.5 | 0.000503 | 155.3 | 204890 | 231370 | 2.1452e-06 | 2.4225e-06
51 |  | 203.6 |  |  | 0.79 | 5.001 | 0.5 | 0.000503 | 155.46 | 205160 | 231550 | 2.1437e-06 | 2.4193e-06
52 |  | 207.6 |  |  | 0.79 | 5.001 | 0.5 | 0.000503 | 155.76 | 205680 | 231890 | 2.1408e-06 | 2.4136e-06
53 |  | 211.6 |  |  | 0.79 | 5.001 | 0.5 | 0.000503 | 155.92 | 205910 | 232100 | 2.1389e-06 | 2.4109e-06
54 |  | 215.6 |  |  | 0.78 | 5.001 | 0.5 | 0.000503 | 156.09 | 206150 | 232340 | 2.1367e-06 | 2.4081e-06
55 |  | 219.6 |  |  | 0.78 | 5.001 | 0.5 | 0.000503 | 156.38 | 206650 | 232680 | 2.1338e-06 | 2.4026e-06
56 |  | 223.6 |  |  | 0.78 | 5.001 | 0.5 | 0.000503 | 156.78 | 207300 | 233140 | 2.1299e-06 | 2.3954e-06
57 |  | 227.6 |  |  | 0.78 | 5.001 | 0.5 | 0.000503 | 157.02 | 207680 | 233470 | 2.127e-06 | 2.3911e-06
58 |  | 231.6 |  |  | 0.78 | 5.001 | 0.5 | 0.000503 | 157.08 | 207780 | 233540 | 2.1264e-06 | 2.3901e-06
59 |  | 235.6 |  |  | 0.78 | 5.001 | 0.5 | 0.000503 | 157.27 | 208080 | 233770 | 2.1245e-06 | 2.3868e-06
60 |  | 239.6 |  |  | 0.78 | 5.001 | 0.5 | 0.000503 | 157.54 | 208550 | 234080 | 2.1219e-06 | 2.3816e-06
61 |  | 243.6 |  |  | 0.78 | 5.001 | 0.5 | 0.000503 | 157.7 | 208810 | 234260 | 2.1203e-06 | 2.3788e-06
62 |  | 247.6 |  |  | 0.78 | 5.001 | 0.5 | 0.000503 | 157.78 | 208900 | 234390 | 2.1191e-06 | 2.3777e-06
63 |  | 251.6 |  |  | 0.78 | 5.001 | 0.5 | 0.000503 | 158.04 | 209370 | 234680 | 2.1168e-06 | 2.3727e-06
64 |  | 255.6 |  |  | 0.78 | 5.001 | 0.5 | 0.000503 | 158.18 | 209600 | 234840 | 2.1155e-06 | 2.3701e-06
65 |  | 259.6 |  |  | 0.78 | 5.001 | 0.5 | 0.000503 | 158.14 | 209480 | 234850 | 2.1152e-06 | 2.3714e-06
66 |  | 263.6 |  |  | 0.78 | 5.001 | 0.5 | 0.000503 | 158.11 | 209440 | 234780 | 2.1158e-06 | 2.3718e-06
67 |  | 267.6 |  |  | 0.78 | 5.001 | 0.5 | 0.000503 | 158.53 | 210100 | 235340 | 2.111e-06 | 2.3646e-06
68 |  | 271.6 |  |  | 0.78 | 5.001 | 0.5 | 0.000503 | 158.5 | 210040 | 235310 | 2.1112e-06 | 2.3652e-06
69 |  | 275.6 |  |  | 0.78 | 5.001 | 0.5 | 0.000503 | 158.3 | 209620 | 235150 | 2.1123e-06 | 2.3696e-06
70 |  | 279.6 |  |  | 0.78 | 5.001 | 0.5 | 0.000503 | 158.62 | 210230 | 235450 | 2.11e-06 | 2.3632e-06
71 |  | 283.6 |  |  | 0.78 | 5.001 | 0.5 | 0.000503 | 159.09 | 211070 | 235960 | 2.1059e-06 | 2.3543e-06
72 |  | 287.6 |  |  | 0.78 | 5.001 | 0.5 | 0.000503 | 159.32 | 211490 | 236190 | 2.104e-06 | 2.3498e-06
73 |  | 291.6 |  |  | 0.78 | 5.001 | 0.5 | 0.000503 | 159.46 | 211720 | 236370 | 2.1026e-06 | 2.3474e-06
74 |  | 295.6 |  |  | 0.78 | 5.001 | 0.5 | 0.000503 | 159.72 | 212200 | 236630 | 2.1005e-06 | 2.3424e-06
75 |  | 299.6 |  |  | 0.78 | 5.001 | 0.5 | 0.000503 | 160.04 | 212730 | 237020 | 2.0973e-06 | 2.3367e-06

## Sheet2
0.05% strain 0.5Pa
Point No. | Period Time | Average Time | Deflection Angle | Torque | Normal Force | Gap | Frequency | Shear Strain | Shear Stress | Storage Modulus | Loss Modulus | Storage Compliance | Loss Compliance | Shear Strain | Shear Stress
| Waveform |  | Waveform | Waveform | [9 empty] | Waveform | Waveform
| [s] | [s] | [rad] | [N·m] | [N] | [mm] | [Hz] | [1] | [Pa] | [Pa] | [Pa] | [1/Pa] | [1/Pa] | [1] | [Pa]
1 |  | 3.598 |  |  | 1.01 | 4.901 | 0.5 | 0.0005 | 155.7 | 203730 | 235280 | 2.1033e-06 | 2.429e-06
2 |  | 7.599 |  |  | 1 | 4.901 | 0.5 | 0.000503 | 156.86 | 204420 | 235680 | 2.1002e-06 | 2.4214e-06
3 |  | 11.6 |  |  | 0.99 | 4.901 | 0.5 | 0.000503 | 157.31 | 205390 | 236210 | 2.0962e-06 | 2.4108e-06
4 |  | 15.6 |  |  | 0.99 | 4.901 | 0.5 | 0.000503 | 157.95 | 206610 | 236870 | 2.0913e-06 | 2.3975e-06
5 |  | 19.6 |  |  | 0.98 | 4.901 | 0.5 | 0.000503 | 158.32 | 207290 | 237250 | 2.0884e-06 | 2.3903e-06
6 |  | 23.6 |  |  | 0.98 | 4.901 | 0.5 | 0.000503 | 158.54 | 207740 | 237430 | 2.0872e-06 | 2.3856e-06
7 |  | 27.6 |  |  | 0.97 | 4.901 | 0.5 | 0.000503 | 158.9 | 208400 | 237820 | 2.0843e-06 | 2.3785e-06
8 |  | 31.6 |  |  | 0.97 | 4.901 | 0.5 | 0.000503 | 159.36 | 209240 | 238290 | 2.0806e-06 | 2.3696e-06
9 |  | 35.6 |  |  | 0.97 | 4.901 | 0.5 | 0.000503 | 159.79 | 210020 | 238750 | 2.0772e-06 | 2.3613e-06
10 |  | 39.6 |  |  | 0.96 | 4.901 | 0.5 | 0.000503 | 160.17 | 210710 | 239160 | 2.074e-06 | 2.354e-06
11 |  | 43.6 |  |  | 0.96 | 4.901 | 0.5 | 0.000503 | 160.38 | 211060 | 239400 | 2.0721e-06 | 2.3503e-06
12 |  | 47.6 |  |  | 0.96 | 4.901 | 0.5 | 0.000503 | 160.69 | 211590 | 239750 | 2.0693e-06 | 2.3447e-06
13 |  | 51.6 |  |  | 0.96 | 4.901 | 0.5 | 0.000503 | 161.13 | 212350 | 240250 | 2.0655e-06 | 2.3368e-06
14 |  | 55.6 |  |  | 0.95 | 4.901 | 0.5 | 0.000503 | 161.47 | 212930 | 240640 | 2.0623e-06 | 2.3307e-06
15 |  | 59.6 |  |  | 0.95 | 4.901 | 0.5 | 0.000503 | 161.65 | 213220 | 240850 | 2.0607e-06 | 2.3277e-06

## Sheet3
0.05% 0.5Pa 4% strain
Point No. | Period Time | Average Time | Deflection Angle | Torque | Normal Force | Gap | Frequency | Shear Strain | Shear Stress | Storage Modulus | Loss Modulus | Storage Compliance | Loss Compliance | Shear Strain | Shear Stress
| Waveform |  | Waveform | Waveform | [9 empty] | Waveform | Waveform
| [s] | [s] | [rad] | [N·m] | [N] | [mm] | [Hz] | [1] | [Pa] | [Pa] | [Pa] | [1/Pa] | [1/Pa] | [1] | [Pa]
1 |  | 3.598 |  |  | 1.2 | 4.801 | 0.5 | 0.0005 | 158.91 | 207080 | 240840 | 2.0527e-06 | 2.3873e-06
2 |  | 7.599 |  |  | 1.19 | 4.801 | 0.5 | 0.000503 | 160.25 | 208150 | 241380 | 2.0489e-06 | 2.376e-06
3 |  | 11.6 |  |  | 1.18 | 4.801 | 0.5 | 0.000503 | 160.75 | 209370 | 241820 | 2.0463e-06 | 2.3636e-06
4 |  | 15.6 |  |  | 1.17 | 4.801 | 0.5 | 0.000503 | 161.2 | 210240 | 242300 | 2.043e-06 | 2.3545e-06
5 |  | 19.6 |  |  | 1.16 | 4.801 | 0.5 | 0.000503 | 161.78 | 211290 | 242890 | 2.0387e-06 | 2.3436e-06
6 |  | 23.6 |  |  | 1.15 | 4.801 | 0.5 | 0.000503 | 162.18 | 212080 | 243270 | 2.0361e-06 | 2.3356e-06
7 |  | 27.6 |  |  | 1.15 | 4.801 | 0.5 | 0.000503 | 162.58 | 212850 | 243650 | 2.0335e-06 | 2.3278e-06
8 |  | 31.6 |  |  | 1.14 | 4.801 | 0.5 | 0.000503 | 162.87 | 213390 | 243960 | 2.0313e-06 | 2.3223e-06
9 |  | 35.6 |  |  | 1.14 | 4.801 | 0.5 | 0.000503 | 162.92 | 213470 | 243990 | 2.0311e-06 | 2.3214e-06
10 |  | 39.6 |  |  | 1.14 | 4.801 | 0.5 | 0.000503 | 163.06 | 213770 | 244120 | 2.0303e-06 | 2.3185e-06
11 |  | 43.6 |  |  | 1.13 | 4.801 | 0.5 | 0.000503 | 163.37 | 214380 | 244400 | 2.0284e-06 | 2.3124e-06
12 |  | 47.6 |  |  | 1.13 | 4.801 | 0.5 | 0.000503 | 163.73 | 215050 | 244780 | 2.0256e-06 | 2.3057e-06
13 |  | 51.6 |  |  | 1.13 | 4.801 | 0.5 | 0.000503 | 164.2 | 215890 | 245280 | 2.022e-06 | 2.2973e-06
14 |  | 55.6 |  |  | 1.12 | 4.801 | 0.5 | 0.000503 | 164.59 | 216570 | 245720 | 2.0188e-06 | 2.2905e-06
15 |  | 59.6 |  |  | 1.12 | 4.801 | 0.5 | 0.000503 | 164.85 | 217040 | 246000 | 2.0167e-06 | 2.2858e-06

## Sheet4
0.05% strain 0.5Pa 6% compression
Point No. | Period Time | Average Time | Deflection Angle | Torque | Normal Force | Gap | Frequency | Shear Strain | Shear Stress | Storage Modulus | Loss Modulus | Storage Compliance | Loss Compliance | Shear Strain | Shear Stress
| Waveform |  | Waveform | Waveform | [9 empty] | Waveform | Waveform
| [s] | [s] | [rad] | [N·m] | [N] | [mm] | [Hz] | [1] | [Pa] | [Pa] | [Pa] | [1/Pa] | [1/Pa] | [1] | [Pa]
1 |  | 3.599 |  |  | 1.39 | 4.701 | 0.5 | 0.0005 | 164.27 | 213710 | 249270 | 1.9823e-06 | 2.3121e-06
2 |  | 7.598 |  |  | 1.37 | 4.701 | 0.5 | 0.000503 | 165.63 | 214850 | 249740 | 1.9796e-06 | 2.3011e-06
3 |  | 11.6 |  |  | 1.36 | 4.701 | 0.5 | 0.000503 | 166.02 | 215770 | 250170 | 1.977e-06 | 2.2922e-06
4 |  | 15.6 |  |  | 1.35 | 4.701 | 0.5 | 0.000503 | 166.42 | 216670 | 250480 | 1.9754e-06 | 2.2836e-06
5 |  | 19.6 |  |  | 1.34 | 4.701 | 0.5 | 0.000503 | 166.73 | 217340 | 250680 | 1.9744e-06 | 2.2773e-06
6 |  | 23.6 |  |  | 1.33 | 4.701 | 0.5 | 0.000503 | 167.1 | 218090 | 251020 | 1.9723e-06 | 2.2702e-06
7 |  | 27.6 |  |  | 1.33 | 4.701 | 0.5 | 0.000503 | 167.35 | 218520 | 251300 | 1.9704e-06 | 2.2659e-06
8 |  | 31.6 |  |  | 1.32 | 4.701 | 0.5 | 0.000503 | 167.54 | 218880 | 251490 | 1.9691e-06 | 2.2625e-06
9 |  | 35.6 |  |  | 1.32 | 4.701 | 0.5 | 0.000503 | 167.69 | 219190 | 251620 | 1.9683e-06 | 2.2596e-06
10 |  | 39.6 |  |  | 1.31 | 4.701 | 0.5 | 0.000503 | 167.7 | 219290 | 251560 | 1.969e-06 | 2.2588e-06
11 |  | 43.6 |  |  | 1.31 | 4.701 | 0.5 | 0.000503 | 167.71 | 219350 | 251530 | 1.9693e-06 | 2.2583e-06
12 |  | 47.6 |  |  | 1.3 | 4.701 | 0.5 | 0.000503 | 167.72 | 219330 | 251580 | 1.9689e-06 | 2.2584e-06
13 |  | 51.6 |  |  | 1.3 | 4.701 | 0.5 | 0.000503 | 167.7 | 219350 | 251510 | 1.9695e-06 | 2.2583e-06
14 |  | 55.6 |  |  | 1.3 | 4.701 | 0.5 | 0.000503 | 167.78 | 219560 | 251540 | 1.9695e-06 | 2.2564e-06
15 |  | 59.6 |  |  | 1.29 | 4.701 | 0.5 | 0.000503 | 167.9 | 219870 | 251580 | 1.9695e-06 | 2.2536e-06

## Sheet5
0.05% strain 0.5Pa 8% compression
Point No. | Period Time | Average Time | Deflection Angle | Torque | Normal Force | Gap | Frequency | Shear Strain | Shear Stress | Storage Modulus | Loss Modulus | Storage Compliance | Loss Compliance | Shear Strain | Shear Stress
| Waveform |  | Waveform | Waveform | [9 empty] | Waveform | Waveform
| [s] | [s] | [rad] | [N·m] | [N] | [mm] | [Hz] | [1] | [Pa] | [Pa] | [Pa] | [1/Pa] | [1/Pa] | [1] | [Pa]
1 |  | 3.598 |  |  | 1.56 | 4.601 | 0.5 | 0.0005 | 165.6 | 214220 | 252340 | 1.9552e-06 | 2.3031e-06
2 |  | 7.599 |  |  | 1.55 | 4.601 | 0.5 | 0.000503 | 166.6 | 215060 | 252100 | 1.9586e-06 | 2.2959e-06
3 |  | 11.6 |  |  | 1.53 | 4.601 | 0.5 | 0.000503 | 167.15 | 216650 | 252360 | 1.9585e-06 | 2.2813e-06
4 |  | 15.6 |  |  | 1.52 | 4.601 | 0.5 | 0.000503 | 167.89 | 218110 | 253090 | 1.9539e-06 | 2.2673e-06
5 |  | 19.6 |  |  | 1.52 | 4.601 | 0.5 | 0.000503 | 168.45 | 219240 | 253570 | 1.9512e-06 | 2.2567e-06
6 |  | 23.6 |  |  | 1.51 | 4.601 | 0.5 | 0.000503 | 168.97 | 220290 | 254030 | 1.9484e-06 | 2.2469e-06
7 |  | 27.6 |  |  | 1.5 | 4.601 | 0.5 | 0.000503 | 169.29 | 220970 | 254300 | 1.9469e-06 | 2.2406e-06
8 |  | 31.6 |  |  | 1.5 | 4.601 | 0.5 | 0.000503 | 169.4 | 221150 | 254430 | 1.946e-06 | 2.2389e-06
9 |  | 35.6 |  |  | 1.49 | 4.601 | 0.5 | 0.000503 | 169.74 | 221770 | 254780 | 1.9438e-06 | 2.233e-06
10 |  | 39.6 |  |  | 1.49 | 4.601 | 0.5 | 0.000503 | 170.08 | 222560 | 255000 | 1.9428e-06 | 2.226e-06
11 |  | 43.6 |  |  | 1.48 | 4.601 | 0.5 | 0.000503 | 170.6 | 223460 | 255560 | 1.939e-06 | 2.2175e-06
12 |  | 47.6 |  |  | 1.48 | 4.601 | 0.5 | 0.000503 | 170.93 | 224020 | 255960 | 1.9362e-06 | 2.2122e-06
13 |  | 51.6 |  |  | 1.48 | 4.601 | 0.5 | 0.000503 | 171.33 | 224770 | 256370 | 1.9335e-06 | 2.2054e-06
14 |  | 55.6 |  |  | 1.47 | 4.601 | 0.5 | 0.000503 | 171.53 | 224990 | 256690 | 1.931e-06 | 2.2031e-06
15 |  | 59.6 |  |  | 1.47 | 4.601 | 0.5 | 0.000503 | 171.77 | 225440 | 256920 | 1.9296e-06 | 2.199e-06

## Sheet6
0.05% 0.5Pa 10% compression
Point No. | Period Time | Average Time | Deflection Angle | Torque | Normal Force | Gap | Frequency | Shear Strain | Shear Stress | Storage Modulus | Loss Modulus | Storage Compliance | Loss Compliance | Shear Strain | Shear Stress
| Waveform |  | Waveform | Waveform | [9 empty] | Waveform | Waveform
| [s] | [s] | [rad] | [N·m] | [N] | [mm] | [Hz] | [1] | [Pa] | [Pa] | [Pa] | [1/Pa] | [1/Pa] | [1] | [Pa]
1 |  | 3.598 |  |  | 1.78 | 4.501 | 0.5 | 0.0005 | 172.06 | 224520 | 260490 | 1.8985e-06 | 2.2026e-06
2 |  | 7.598 |  |  | 1.76 | 4.501 | 0.5 | 0.000503 | 173.23 | 225230 | 260740 | 1.8973e-06 | 2.1964e-06
3 |  | 11.6 |  |  | 1.74 | 4.501 | 0.5 | 0.000503 | 173.61 | 226280 | 261020 | 1.8962e-06 | 2.1873e-06
4 |  | 15.6 |  |  | 1.73 | 4.501 | 0.5 | 0.000503 | 173.95 | 227010 | 261330 | 1.8945e-06 | 2.1809e-06
5 |  | 19.6 |  |  | 1.72 | 4.501 | 0.5 | 0.000503 | 174.39 | 227880 | 261720 | 1.8923e-06 | 2.1732e-06
6 |  | 23.6 |  |  | 1.71 | 4.501 | 0.5 | 0.000503 | 174.68 | 228520 | 261930 | 1.8913e-06 | 2.1678e-06
7 |  | 27.6 |  |  | 1.71 | 4.501 | 0.5 | 0.000503 | 174.93 | 229010 | 262180 | 1.8898e-06 | 2.1635e-06
8 |  | 31.6 |  |  | 1.7 | 4.501 | 0.5 | 0.000503 | 175.11 | 229400 | 262300 | 1.8892e-06 | 2.1602e-06
9 |  | 35.6 |  |  | 1.69 | 4.501 | 0.5 | 0.000503 | 175.3 | 229840 | 262430 | 1.8887e-06 | 2.1564e-06
10 |  | 39.6 |  |  | 1.69 | 4.501 | 0.5 | 0.000503 | 175.45 | 230190 | 262510 | 1.8884e-06 | 2.1535e-06
11 |  | 43.6 |  |  | 1.68 | 4.501 | 0.5 | 0.000503 | 175.46 | 230160 | 262550 | 1.888e-06 | 2.1537e-06
12 |  | 47.6 |  |  | 1.68 | 4.501 | 0.5 | 0.000503 | 175.56 | 230480 | 262550 | 1.8884e-06 | 2.1511e-06
13 |  | 51.6 |  |  | 1.67 | 4.501 | 0.5 | 0.000503 | 176.01 | 231290 | 263020 | 1.8854e-06 | 2.1441e-06
14 |  | 55.6 |  |  | 1.67 | 4.501 | 0.5 | 0.000503 | 176.33 | 231920 | 263330 | 1.8835e-06 | 2.1386e-06
15 |  | 59.6 |  |  | 1.67 | 4.501 | 0.5 | 0.000503 | 176.59 | 232430 | 263570 | 1.8822e-06 | 2.1343e-06

## Sheet7
0.05% strain 0.05Pa 12% compression
Point No. | Period Time | Average Time | Deflection Angle | Torque | Normal Force | Gap | Frequency | Shear Strain | Shear Stress | Storage Modulus | Loss Modulus | Storage Compliance | Loss Compliance | Shear Strain | Shear Stress
| Waveform |  | Waveform | Waveform | [9 empty] | Waveform | Waveform
| [s] | [s] | [rad] | [N·m] | [N] | [mm] | [Hz] | [1] | [Pa] | [Pa] | [Pa] | [1/Pa] | [1/Pa] | [1] | [Pa]
1 |  | 3.599 |  |  | 2 | 4.402 | 0.5 | 0.0005 | 177.35 | 232200 | 267820 | 1.8481e-06 | 2.1315e-06
2 |  | 7.599 |  |  | 1.99 | 4.402 | 0.5 | 0.000503 | 178.53 | 232860 | 268070 | 1.8468e-06 | 2.1261e-06
3 |  | 11.6 |  |  | 1.97 | 4.402 | 0.5 | 0.000503 | 178.85 | 233610 | 268470 | 1.8446e-06 | 2.1198e-06
4 |  | 15.6 |  |  | 1.96 | 4.402 | 0.5 | 0.000503 | 179.22 | 234430 | 268780 | 1.843e-06 | 2.113e-06
5 |  | 19.6 |  |  | 1.95 | 4.402 | 0.5 | 0.000503 | 179.51 | 235030 | 269000 | 1.8419e-06 | 2.1081e-06
6 |  | 23.6 |  |  | 1.94 | 4.402 | 0.5 | 0.000503 | 179.88 | 235740 | 269380 | 1.8397e-06 | 2.1023e-06
7 |  | 27.6 |  |  | 1.93 | 4.402 | 0.5 | 0.000503 | 180.06 | 236160 | 269470 | 1.8394e-06 | 2.0989e-06
8 |  | 31.6 |  |  | 1.92 | 4.402 | 0.5 | 0.000503 | 180.38 | 236870 | 269710 | 1.8384e-06 | 2.0932e-06
9 |  | 35.6 |  |  | 1.92 | 4.402 | 0.5 | 0.000503 | 180.74 | 237580 | 270030 | 1.8366e-06 | 2.0874e-06
10 |  | 39.6 |  |  | 1.91 | 4.402 | 0.5 | 0.000503 | 181.03 | 238100 | 270340 | 1.8347e-06 | 2.0831e-06
11 |  | 43.6 |  |  | 1.9 | 4.402 | 0.5 | 0.000503 | 181.28 | 238550 | 270610 | 1.8331e-06 | 2.0794e-06
12 |  | 47.6 |  |  | 1.9 | 4.402 | 0.5 | 0.000503 | 181.45 | 238890 | 270780 | 1.8321e-06 | 2.0767e-06
13 |  | 51.6 |  |  | 1.89 | 4.402 | 0.5 | 0.000503 | 181.85 | 239570 | 271230 | 1.8293e-06 | 2.0711e-06
14 |  | 55.6 |  |  | 1.89 | 4.402 | 0.5 | 0.000503 | 182.21 | 240130 | 271680 | 1.8265e-06 | 2.0665e-06
15 |  | 59.6 |  |  | 1.88 | 4.402 | 0.5 | 0.000503 | 182.22 | 240220 | 271650 | 1.8268e-06 | 2.0658e-06

## Sheet8
1% strain 1Pa 0% compression
Point No. | Period Time | Average Time | Deflection Angle | Torque | Normal Force | Gap | Frequency | Shear Strain | Shear Stress | Storage Modulus | Loss Modulus | Storage Compliance | Loss Compliance | Shear Strain | Shear Stress
| Waveform |  | Waveform | Waveform | [9 empty] | Waveform | Waveform
| [s] | [s] | [rad] | [N·m] | [N] | [mm] | [Hz] | [1] | [Pa] | [Pa] | [Pa] | [1/Pa] | [1/Pa] | [1] | [Pa]
1 |  | 3.598 |  |  | 1.7 | 4.401 | 1 | 0.01 | 4018.2 | 218740 | 336270 | 1.3593e-06 | 2.0896e-06
2 |  | 7.599 |  |  | 1.67 | 4.401 | 1 | 0.01 | 3968.1 | 212640 | 332710 | 1.3638e-06 | 2.1339e-06
3 |  | 11.6 |  |  | 1.65 | 4.401 | 1 | 0.0101 | 3953.3 | 211220 | 331810 | 1.3652e-06 | 2.1447e-06
4 |  | 15.6 |  |  | 1.64 | 4.401 | 1 | 0.0101 | 3957.5 | 212270 | 331640 | 1.3691e-06 | 2.139e-06
5 |  | 19.6 |  |  | 1.63 | 4.401 | 1 | 0.0101 | 3978.3 | 214440 | 332720 | 1.3686e-06 | 2.1234e-06
6 |  | 23.6 |  |  | 1.62 | 4.401 | 1 | 0.0101 | 4002.9 | 217320 | 333770 | 1.37e-06 | 2.1041e-06
7 |  | 27.6 |  |  | 1.61 | 4.401 | 1 | 0.0101 | 4007 | 217950 | 333860 | 1.3711e-06 | 2.1002e-06
8 |  | 31.6 |  |  | 1.61 | 4.401 | 1 | 0.0101 | 3993.5 | 216370 | 333270 | 1.3704e-06 | 2.1108e-06
9 |  | 35.6 |  |  | 1.6 | 4.401 | 1 | 0.0101 | 4008.4 | 217850 | 334080 | 1.3696e-06 | 2.1002e-06
10 |  | 39.6 |  |  | 1.6 | 4.401 | 1 | 0.0101 | 4016.1 | 219190 | 334110 | 1.3727e-06 | 2.0925e-06
11 |  | 43.6 |  |  | 1.59 | 4.401 | 1 | 0.0101 | 4025.5 | 219380 | 335100 | 1.3675e-06 | 2.0889e-06
12 |  | 47.6 |  |  | 1.59 | 4.401 | 1 | 0.0101 | 4034.5 | 220350 | 335530 | 1.3675e-06 | 2.0823e-06
13 |  | 51.6 |  |  | 1.59 | 4.401 | 1 | 0.0101 | 4042.9 | 221160 | 336020 | 1.3667e-06 | 2.0765e-06
14 |  | 55.6 |  |  | 1.58 | 4.401 | 1 | 0.0101 | 4048.7 | 221280 | 336620 | 1.3636e-06 | 2.0743e-06
15 |  | 59.6 |  |  | 1.58 | 4.401 | 1 | 0.0101 | 4044 | 220810 | 336370 | 1.3638e-06 | 2.0776e-06
16 |  | 63.6 |  |  | 1.58 | 4.401 | 1 | 0.0101 | 4044.8 | 221170 | 336240 | 1.3654e-06 | 2.0759e-06
17 |  | 67.6 |  |  | 1.57 | 4.401 | 1 | 0.0101 | 4053 | 222000 | 336670 | 1.365e-06 | 2.0701e-06
18 |  | 71.6 |  |  | 1.57 | 4.401 | 1 | 0.0101 | 4061.3 | 222470 | 337330 | 1.3625e-06 | 2.0659e-06
19 |  | 75.6 |  |  | 1.57 | 4.401 | 1 | 0.0101 | 4068.5 | 222990 | 337870 | 1.3607e-06 | 2.0617e-06
20 |  | 79.6 |  |  | 1.57 | 4.401 | 1 | 0.0101 | 4067.3 | 222810 | 337830 | 1.3605e-06 | 2.0628e-06
21 |  | 83.6 |  |  | 1.56 | 4.401 | 1 | 0.0101 | 4080.4 | 224230 | 338460 | 1.3603e-06 | 2.0534e-06
22 |  | 87.6 |  |  | 1.56 | 4.401 | 1 | 0.0101 | 4069.1 | 223330 | 337700 | 1.3624e-06 | 2.0602e-06
23 |  | 91.6 |  |  | 1.56 | 4.401 | 1 | 0.0101 | 4072.4 | 223580 | 337920 | 1.3618e-06 | 2.0582e-06
24 |  | 95.6 |  |  | 1.56 | 4.401 | 1 | 0.0101 | 4077.2 | 223810 | 338360 | 1.3599e-06 | 2.0559e-06
25 |  | 99.6 |  |  | 1.55 | 4.401 | 1 | 0.0101 | 4078.5 | 223850 | 338480 | 1.3593e-06 | 2.0554e-06
26 |  | 103.6 |  |  | 1.55 | 4.401 | 1 | 0.0101 | 4091.2 | 225080 | 339180 | 1.3583e-06 | 2.0469e-06
27 |  | 107.6 |  |  | 1.55 | 4.401 | 1 | 0.0101 | 4098.9 | 225840 | 339610 | 1.3577e-06 | 2.0417e-06
28 |  | 111.6 |  |  | 1.55 | 4.401 | 1 | 0.0101 | 4105.7 | 226250 | 340130 | 1.3558e-06 | 2.0382e-06
29 |  | 115.6 |  |  | 1.55 | 4.401 | 1 | 0.0101 | 4115.9 | 227360 | 340620 | 1.3556e-06 | 2.031e-06
30 |  | 119.6 |  |  | 1.55 | 4.401 | 1 | 0.0101 | 4125.6 | 228520 | 341010 | 1.3561e-06 | 2.0237e-06
31 |  | 123.6 |  |  | 1.55 | 4.401 | 1 | 0.0101 | 4128.3 | 228960 | 341040 | 1.3569e-06 | 2.0212e-06
32 |  | 127.6 |  |  | 1.54 | 4.401 | 1 | 0.0101 | 4131.7 | 229380 | 341140 | 1.3573e-06 | 2.0187e-06
33 |  | 131.6 |  |  | 1.54 | 4.401 | 1 | 0.0101 | 4134.3 | 229600 | 341310 | 1.3569e-06 | 2.0171e-06
34 |  | 135.6 |  |  | 1.54 | 4.401 | 1 | 0.0101 | 4127.8 | 229030 | 340930 | 1.3577e-06 | 2.0211e-06
35 |  | 139.6 |  |  | 1.54 | 4.401 | 1 | 0.0101 | 4128.8 | 229310 | 340860 | 1.3588e-06 | 2.0197e-06
36 |  | 143.6 |  |  | 1.54 | 4.401 | 1 | 0.0101 | 4132.2 | 229600 | 341070 | 1.3582e-06 | 2.0176e-06
37 |  | 147.6 |  |  | 1.54 | 4.401 | 1 | 0.0101 | 4137.3 | 230070 | 341370 | 1.3576e-06 | 2.0144e-06
38 |  | 151.6 |  |  | 1.54 | 4.401 | 1 | 0.0101 | 4137.2 | 230170 | 341270 | 1.3584e-06 | 2.014e-06
39 |  | 155.6 |  |  | 1.54 | 4.401 | 1 | 0.0101 | 4139.4 | 230330 | 341450 | 1.3578e-06 | 2.0128e-06
40 |  | 159.6 |  |  | 1.53 | 4.401 | 1 | 0.0101 | 4143.5 | 230560 | 341780 | 1.3565e-06 | 2.0108e-06
41 |  | 163.6 |  |  | 1.53 | 4.401 | 1 | 0.0101 | 4147.7 | 231150 | 341880 | 1.3572e-06 | 2.0074e-06
42 |  | 167.6 |  |  | 1.53 | 4.401 | 1 | 0.0101 | 4152.2 | 231620 | 342110 | 1.357e-06 | 2.0043e-06
43 |  | 171.6 |  |  | 1.53 | 4.401 | 1 | 0.0101 | 4154.3 | 231900 | 342170 | 1.3573e-06 | 2.0026e-06
44 |  | 175.6 |  |  | 1.53 | 4.401 | 1 | 0.0101 | 4156 | 232110 | 342230 | 1.3574e-06 | 2.0014e-06
45 |  | 179.6 |  |  | 1.53 | 4.401 | 1 | 0.0101 | 4160.7 | 232700 | 342390 | 1.3578e-06 | 1.9978e-06
46 |  | 183.6 |  |  | 1.53 | 4.401 | 1 | 0.0101 | 4163 | 232960 | 342490 | 1.3578e-06 | 1.9962e-06
47 |  | 187.6 |  |  | 1.53 | 4.401 | 1 | 0.0101 | 4163.1 | 232970 | 342510 | 1.3577e-06 | 1.9961e-06
48 |  | 191.6 |  |  | 1.52 | 4.401 | 1 | 0.0101 | 4167.2 | 233250 | 342800 | 1.3568e-06 | 1.994e-06
49 |  | 195.6 |  |  | 1.52 | 4.401 | 1 | 0.0101 | 4168.2 | 233270 | 342900 | 1.3562e-06 | 1.9936e-06
50 |  | 199.6 |  |  | 1.52 | 4.401 | 1 | 0.0101 | 4175.4 | 233880 | 343360 | 1.3551e-06 | 1.9894e-06
51 |  | 203.6 |  |  | 1.52 | 4.401 | 1 | 0.0101 | 4179.2 | 233970 | 343760 | 1.3531e-06 | 1.9881e-06
52 |  | 207.6 |  |  | 1.52 | 4.401 | 1 | 0.0101 | 4181 | 233810 | 344080 | 1.3511e-06 | 1.9882e-06
53 |  | 211.6 |  |  | 1.52 | 4.401 | 1 | 0.0101 | 4184.3 | 234200 | 344220 | 1.3511e-06 | 1.9859e-06
54 |  | 215.6 |  |  | 1.52 | 4.401 | 1 | 0.0101 | 4183.9 | 234150 | 344210 | 1.3511e-06 | 1.9861e-06
55 |  | 219.6 |  |  | 1.52 | 4.401 | 1 | 0.0101 | 4183.6 | 234080 | 344210 | 1.3509e-06 | 1.9865e-06
56 |  | 223.6 |  |  | 1.52 | 4.401 | 1 | 0.0101 | 4185.8 | 234340 | 344310 | 1.3509e-06 | 1.9849e-06
57 |  | 227.6 |  |  | 1.52 | 4.401 | 1 | 0.0101 | 4188.6 | 234460 | 344550 | 1.3499e-06 | 1.9838e-06
58 |  | 231.6 |  |  | 1.51 | 4.401 | 1 | 0.0101 | 4190 | 234440 | 344730 | 1.3489e-06 | 1.9835e-06
59 |  | 235.6 |  |  | 1.51 | 4.401 | 1 | 0.0101 | 4192.4 | 234730 | 344830 | 1.349e-06 | 1.9817e-06
60 |  | 239.6 |  |  | 1.51 | 4.401 | 1 | 0.0101 | 4195.7 | 235090 | 344980 | 1.3489e-06 | 1.9795e-06
61 |  | 243.6 |  |  | 1.51 | 4.401 | 1 | 0.0101 | 4196.9 | 235400 | 344920 | 1.3499e-06 | 1.978e-06
62 |  | 247.6 |  |  | 1.51 | 4.401 | 1 | 0.0101 | 4201.2 | 235650 | 345260 | 1.3486e-06 | 1.9759e-06
63 |  | 251.6 |  |  | 1.51 | 4.401 | 1 | 0.0101 | 4202.2 | 235860 | 345230 | 1.3492e-06 | 1.9748e-06
64 |  | 255.6 |  |  | 1.51 | 4.401 | 1 | 0.0101 | 4203.8 | 236000 | 345340 | 1.3489e-06 | 1.9739e-06
65 |  | 259.6 |  |  | 1.51 | 4.401 | 1 | 0.0101 | 4207.5 | 236400 | 345510 | 1.3488e-06 | 1.9714e-06
66 |  | 263.6 |  |  | 1.51 | 4.401 | 1 | 0.0101 | 4206 | 236180 | 345480 | 1.3486e-06 | 1.9726e-06
67 |  | 267.6 |  |  | 1.51 | 4.401 | 1 | 0.0101 | 4204.4 | 236080 | 345350 | 1.349e-06 | 1.9734e-06
68 |  | 271.6 |  |  | 1.51 | 4.401 | 1 | 0.0101 | 4207.3 | 236290 | 345560 | 1.3483e-06 | 1.9719e-06
69 |  | 275.6 |  |  | 1.51 | 4.401 | 1 | 0.0101 | 4205.2 | 236090 | 345440 | 1.3485e-06 | 1.9732e-06
70 |  | 279.6 |  |  | 1.5 | 4.401 | 1 | 0.0101 | 4204.8 | 235900 | 345520 | 1.3477e-06 | 1.974e-06
71 |  | 283.6 |  |  | 1.5 | 4.401 | 1 | 0.0101 | 4206.2 | 235970 | 345640 | 1.3472e-06 | 1.9734e-06
72 |  | 287.6 |  |  | 1.5 | 4.401 | 1 | 0.0101 | 4209.1 | 236270 | 345800 | 1.347e-06 | 1.9715e-06
73 |  | 291.6 |  |  | 1.5 | 4.401 | 1 | 0.0101 | 4209.5 | 236300 | 345820 | 1.347e-06 | 1.9713e-06
74 |  | 295.6 |  |  | 1.5 | 4.401 | 1 | 0.0101 | 4212.1 | 236650 | 345900 | 1.3473e-06 | 1.9693e-06
75 |  | 299.6 |  |  | 1.5 | 4.401 | 1 | 0.0101 | 4213.8 | 236690 | 346060 | 1.3465e-06 | 1.9687e-06

## Sheet9
1% strain 1Pa 2%compression
Point No. | Period Time | Average Time | Deflection Angle | Torque | Normal Force | Gap | Frequency | Shear Strain | Shear Stress | Storage Modulus | Loss Modulus | Storage Compliance | Loss Compliance | Shear Strain | Shear Stress
| Waveform |  | Waveform | Waveform | [9 empty] | Waveform | Waveform
| [s] | [s] | [rad] | [N·m] | [N] | [mm] | [Hz] | [1] | [Pa] | [Pa] | [Pa] | [1/Pa] | [1/Pa] | [1] | [Pa]
1 |  | 3.598 |  |  | 0.55 | 4.9 | 1 | 0.01 | 2393.6 | 115130 | 209420 | 2.0158e-06 | 3.6668e-06
2 |  | 7.598 |  |  | 0.56 | 4.9 | 1 | 0.01 | 2388.6 | 114830 | 208130 | 2.0323e-06 | 3.6834e-06
3 |  | 11.6 |  |  | 0.56 | 4.9 | 1 | 0.01 | 2390 | 115310 | 207990 | 2.0389e-06 | 3.6776e-06
4 |  | 15.6 |  |  | 0.56 | 4.9 | 1 | 0.0101 | 2389.5 | 114980 | 208100 | 2.0342e-06 | 3.6814e-06
5 |  | 19.6 |  |  | 0.57 | 4.9 | 1 | 0.0101 | 2389.1 | 114990 | 208040 | 2.0351e-06 | 3.6819e-06
6 |  | 23.6 |  |  | 0.57 | 4.9 | 1 | 0.0101 | 2391.2 | 114960 | 208310 | 2.0308e-06 | 3.6799e-06
7 |  | 27.6 |  |  | 0.57 | 4.9 | 1 | 0.0101 | 2397.7 | 115380 | 208810 | 2.0273e-06 | 3.6688e-06
8 |  | 31.6 |  |  | 0.57 | 4.9 | 1 | 0.0101 | 2401.9 | 115580 | 209180 | 2.0236e-06 | 3.6624e-06
9 |  | 35.6 |  |  | 0.58 | 4.9 | 1 | 0.0101 | 2406.3 | 115850 | 209530 | 2.021e-06 | 3.6553e-06
10 |  | 39.6 |  |  | 0.58 | 4.9 | 1 | 0.0101 | 2410.5 | 116060 | 209890 | 2.0175e-06 | 3.6488e-06
11 |  | 43.6 |  |  | 0.58 | 4.9 | 1 | 0.0101 | 2413.8 | 116230 | 210170 | 2.015e-06 | 3.6437e-06
12 |  | 47.6 |  |  | 0.58 | 4.9 | 1 | 0.0101 | 2420.3 | 116490 | 210770 | 2.0087e-06 | 3.6343e-06
13 |  | 51.6 |  |  | 0.59 | 4.9 | 1 | 0.0101 | 2424.5 | 116720 | 211120 | 2.0057e-06 | 3.6278e-06
14 |  | 55.6 |  |  | 0.59 | 4.9 | 1 | 0.0101 | 2428.6 | 117000 | 211420 | 2.0038e-06 | 3.621e-06
15 |  | 59.6 |  |  | 0.59 | 4.9 | 1 | 0.0101 | 2433.5 | 117170 | 211890 | 1.9985e-06 | 3.6143e-06

## Sheet10
1% strain 1Pa 4% compression
Point No. | Period Time | Average Time | Deflection Angle | Torque | Normal Force | Gap | Frequency | Shear Strain | Shear Stress | Storage Modulus | Loss Modulus | Storage Compliance | Loss Compliance | Shear Strain | Shear Stress
| Waveform |  | Waveform | Waveform | [9 empty] | Waveform | Waveform
| [s] | [s] | [rad] | [N·m] | [N] | [mm] | [Hz] | [1] | [Pa] | [Pa] | [Pa] | [1/Pa] | [1/Pa] | [1] | [Pa]
1 |  | 3.598 |  |  | 0.82 | 4.801 | 1 | 0.01 | 2862.6 | 138380 | 250040 | 1.6944e-06 | 3.0616e-06
2 |  | 7.599 |  |  | 0.81 | 4.801 | 1 | 0.01 | 2852.3 | 138750 | 247610 | 1.7222e-06 | 3.0735e-06
3 |  | 11.6 |  |  | 0.8 | 4.801 | 1 | 0.0101 | 2853.8 | 139680 | 247210 | 1.7325e-06 | 3.0662e-06
4 |  | 15.6 |  |  | 0.8 | 4.801 | 1 | 0.0101 | 2857.2 | 140290 | 247260 | 1.7358e-06 | 3.0594e-06
5 |  | 19.6 |  |  | 0.8 | 4.801 | 1 | 0.0101 | 2856.3 | 140420 | 247090 | 1.7385e-06 | 3.0592e-06
6 |  | 23.6 |  |  | 0.79 | 4.801 | 1 | 0.0101 | 2855.6 | 140440 | 246990 | 1.7397e-06 | 3.0595e-06
7 |  | 27.6 |  |  | 0.79 | 4.801 | 1 | 0.0101 | 2855.1 | 140600 | 246850 | 1.7421e-06 | 3.0588e-06
8 |  | 31.6 |  |  | 0.79 | 4.801 | 1 | 0.0101 | 2853.8 | 140420 | 246790 | 1.7416e-06 | 3.061e-06
9 |  | 35.6 |  |  | 0.79 | 4.801 | 1 | 0.0101 | 2853.2 | 140320 | 246780 | 1.7411e-06 | 3.0621e-06
10 |  | 39.6 |  |  | 0.79 | 4.801 | 1 | 0.0101 | 2855.4 | 140620 | 246870 | 1.7421e-06 | 3.0585e-06
11 |  | 43.6 |  |  | 0.78 | 4.801 | 1 | 0.0101 | 2859.9 | 140860 | 247250 | 1.7396e-06 | 3.0535e-06
12 |  | 47.6 |  |  | 0.78 | 4.801 | 1 | 0.0101 | 2861.2 | 141100 | 247260 | 1.741e-06 | 3.0509e-06
13 |  | 51.6 |  |  | 0.78 | 4.801 | 1 | 0.0101 | 2862.9 | 141280 | 247350 | 1.7411e-06 | 3.0484e-06
14 |  | 55.6 |  |  | 0.78 | 4.801 | 1 | 0.0101 | 2864.5 | 141500 | 247410 | 1.7419e-06 | 3.0457e-06
15 |  | 59.6 |  |  | 0.78 | 4.801 | 1 | 0.0101 | 2866.2 | 141720 | 247470 | 1.7426e-06 | 3.0429e-06

## Sheet11
1% strain 1Pa 6% strain
Point No. | Period Time | Average Time | Deflection Angle | Torque | Normal Force | Gap | Frequency | Shear Strain | Shear Stress | Storage Modulus | Loss Modulus | Storage Compliance | Loss Compliance | Shear Strain | Shear Stress
| Waveform |  | Waveform | Waveform | [9 empty] | Waveform | Waveform
| [s] | [s] | [rad] | [N·m] | [N] | [mm] | [Hz] | [1] | [Pa] | [Pa] | [Pa] | [1/Pa] | [1/Pa] | [1] | [Pa]
1 |  | 3.598 |  |  | 1.03 | 4.701 | 1 | 0.01 | 3254.8 | 162170 | 281580 | 1.5359e-06 | 2.6668e-06
2 |  | 7.599 |  |  | 1.01 | 4.701 | 1 | 0.01 | 3240.2 | 161800 | 278900 | 1.5563e-06 | 2.6826e-06
3 |  | 11.6 |  |  | 1 | 4.701 | 1 | 0.0101 | 3233.2 | 161760 | 278060 | 1.5631e-06 | 2.6869e-06
4 |  | 15.6 |  |  | 0.99 | 4.701 | 1 | 0.0101 | 3232.6 | 162130 | 277800 | 1.5671e-06 | 2.6852e-06
5 |  | 19.6 |  |  | 0.99 | 4.701 | 1 | 0.0101 | 3236.3 | 162590 | 277950 | 1.568e-06 | 2.6806e-06
6 |  | 23.6 |  |  | 0.98 | 4.701 | 1 | 0.0101 | 3239.7 | 163020 | 278080 | 1.5689e-06 | 2.6763e-06
7 |  | 27.6 |  |  | 0.98 | 4.701 | 1 | 0.0101 | 3239.3 | 163220 | 277930 | 1.5711e-06 | 2.6754e-06
8 |  | 31.6 |  |  | 0.97 | 4.701 | 1 | 0.0101 | 3241 | 163390 | 278010 | 1.5713e-06 | 2.6735e-06
9 |  | 35.6 |  |  | 0.97 | 4.701 | 1 | 0.0101 | 3241.9 | 163640 | 277980 | 1.5727e-06 | 2.6716e-06
10 |  | 39.6 |  |  | 0.97 | 4.701 | 1 | 0.0101 | 3238.8 | 163590 | 277650 | 1.5752e-06 | 2.6736e-06
11 |  | 43.6 |  |  | 0.97 | 4.701 | 1 | 0.0101 | 3241.1 | 163830 | 277770 | 1.5753e-06 | 2.671e-06
12 |  | 47.6 |  |  | 0.96 | 4.701 | 1 | 0.0101 | 3243.5 | 164320 | 277750 | 1.5778e-06 | 2.6669e-06
13 |  | 51.6 |  |  | 0.96 | 4.701 | 1 | 0.0101 | 3247 | 164660 | 277970 | 1.5775e-06 | 2.6631e-06
14 |  | 55.6 |  |  | 0.96 | 4.701 | 1 | 0.0101 | 3248.6 | 164780 | 278070 | 1.5772e-06 | 2.6616e-06
15 |  | 59.6 |  |  | 0.96 | 4.701 | 1 | 0.0101 | 3248 | 164830 | 277980 | 1.5782e-06 | 2.6616e-06

## Sheet12
1% strain 1Pa 8% compression
Point No. | Period Time | Average Time | Deflection Angle | Torque | Normal Force | Gap | Frequency | Shear Strain | Shear Stress | Storage Modulus | Loss Modulus | Storage Compliance | Loss Compliance | Shear Strain | Shear Stress
| Waveform |  | Waveform | Waveform | [9 empty] | Waveform | Waveform
| [s] | [s] | [rad] | [N·m] | [N] | [mm] | [Hz] | [1] | [Pa] | [Pa] | [Pa] | [1/Pa] | [1/Pa] | [1] | [Pa]
1 |  | 3.598 |  |  | 1.23 | 4.601 | 1 | 0.01 | 3620.8 | 186660 | 309560 | 1.4285e-06 | 2.369e-06
2 |  | 7.599 |  |  | 1.21 | 4.601 | 1 | 0.01 | 3604.7 | 185830 | 306850 | 1.444e-06 | 2.3844e-06
3 |  | 11.6 |  |  | 1.2 | 4.601 | 1 | 0.0101 | 3594.2 | 185620 | 305680 | 1.4513e-06 | 2.3901e-06
4 |  | 15.6 |  |  | 1.19 | 4.601 | 1 | 0.0101 | 3594 | 185750 | 305570 | 1.4526e-06 | 2.3896e-06
5 |  | 19.6 |  |  | 1.18 | 4.601 | 1 | 0.0101 | 3597.4 | 186370 | 305590 | 1.4547e-06 | 2.3852e-06
6 |  | 23.6 |  |  | 1.17 | 4.601 | 1 | 0.0101 | 3600 | 186350 | 305910 | 1.4524e-06 | 2.3842e-06
7 |  | 27.6 |  |  | 1.17 | 4.601 | 1 | 0.0101 | 3601.8 | 186850 | 305820 | 1.4548e-06 | 2.3811e-06
8 |  | 31.6 |  |  | 1.16 | 4.601 | 1 | 0.0101 | 3604.9 | 187200 | 305950 | 1.4551e-06 | 2.3781e-06
9 |  | 35.6 |  |  | 1.16 | 4.601 | 1 | 0.0101 | 3605.5 | 187430 | 305890 | 1.4563e-06 | 2.3768e-06
10 |  | 39.6 |  |  | 1.15 | 4.601 | 1 | 0.0101 | 3606.2 | 187460 | 305960 | 1.456e-06 | 2.3763e-06
11 |  | 43.6 |  |  | 1.15 | 4.601 | 1 | 0.0101 | 3601.7 | 187290 | 305530 | 1.4583e-06 | 2.379e-06
12 |  | 47.6 |  |  | 1.15 | 4.601 | 1 | 0.0101 | 3600.4 | 187350 | 305340 | 1.4599e-06 | 2.3793e-06
13 |  | 51.6 |  |  | 1.15 | 4.601 | 1 | 0.0101 | 3599.4 | 187170 | 305340 | 1.4592e-06 | 2.3806e-06
14 |  | 55.6 |  |  | 1.14 | 4.601 | 1 | 0.0101 | 3595.5 | 186940 | 305020 | 1.4606e-06 | 2.3833e-06
15 |  | 59.6 |  |  | 1.14 | 4.601 | 1 | 0.0101 | 3590.6 | 186450 | 304740 | 1.4608e-06 | 2.3877e-06

## Sheet13
1% strain 1Pa 10% compression
Point No. | Period Time | Average Time | Deflection Angle | Torque | Normal Force | Gap | Frequency | Shear Strain | Shear Stress | Storage Modulus | Loss Modulus | Storage Compliance | Loss Compliance | Shear Strain | Shear Stress
| Waveform |  | Waveform | Waveform | [9 empty] | Waveform | Waveform
| [s] | [s] | [rad] | [N·m] | [N] | [mm] | [Hz] | [1] | [Pa] | [Pa] | [Pa] | [1/Pa] | [1/Pa] | [1] | [Pa]
1 |  | 3.598 |  |  | 1.45 | 4.501 | 1 | 0.01 | 3959.6 | 210430 | 334640 | 1.3467e-06 | 2.1415e-06
2 |  | 7.598 |  |  | 1.42 | 4.501 | 1 | 0.01 | 3938.6 | 207970 | 332220 | 1.3538e-06 | 2.1626e-06
3 |  | 11.6 |  |  | 1.4 | 4.501 | 1 | 0.0101 | 3933.9 | 208180 | 331470 | 1.3588e-06 | 2.1635e-06
4 |  | 15.6 |  |  | 1.39 | 4.501 | 1 | 0.0101 | 3934.5 | 208420 | 331390 | 1.3599e-06 | 2.1623e-06
5 |  | 19.6 |  |  | 1.38 | 4.501 | 1 | 0.0101 | 3918.2 | 207080 | 330310 | 1.3625e-06 | 2.1733e-06
6 |  | 23.6 |  |  | 1.37 | 4.501 | 1 | 0.0101 | 3920.3 | 207390 | 330370 | 1.363e-06 | 2.1713e-06
7 |  | 27.6 |  |  | 1.37 | 4.501 | 1 | 0.0101 | 3927.5 | 208560 | 330480 | 1.3657e-06 | 2.1641e-06
8 |  | 31.6 |  |  | 1.36 | 4.501 | 1 | 0.0101 | 3921 | 208360 | 329840 | 1.3689e-06 | 2.167e-06
9 |  | 35.6 |  |  | 1.35 | 4.501 | 1 | 0.0101 | 3922.5 | 208660 | 329820 | 1.3699e-06 | 2.1653e-06
10 |  | 39.6 |  |  | 1.35 | 4.501 | 1 | 0.0101 | 3924.8 | 209120 | 329800 | 1.3713e-06 | 2.1626e-06
11 |  | 43.6 |  |  | 1.34 | 4.501 | 1 | 0.0101 | 3926.8 | 209340 | 329900 | 1.3713e-06 | 2.1611e-06
12 |  | 47.6 |  |  | 1.34 | 4.501 | 1 | 0.0101 | 3931 | 209640 | 330200 | 1.3704e-06 | 2.1584e-06
13 |  | 51.6 |  |  | 1.34 | 4.501 | 1 | 0.0101 | 3935.1 | 209740 | 330630 | 1.3681e-06 | 2.1567e-06
14 |  | 55.6 |  |  | 1.33 | 4.501 | 1 | 0.0101 | 3935.7 | 209930 | 330570 | 1.369e-06 | 2.1557e-06
15 |  | 59.6 |  |  | 1.33 | 4.501 | 1 | 0.0101 | 3938 | 210140 | 330710 | 1.3687e-06 | 2.1541e-06

## Sheet14
1% strain 1Pa 12% compression
Point No. | Period Time | Average Time | Deflection Angle | Torque | Normal Force | Gap | Frequency | Shear Strain | Shear Stress | Storage Modulus | Loss Modulus | Storage Compliance | Loss Compliance | Shear Strain | Shear Stress
| Waveform |  | Waveform | Waveform | [9 empty] | Waveform | Waveform
| [s] | [s] | [rad] | [N·m] | [N] | [mm] | [Hz] | [1] | [Pa] | [Pa] | [Pa] | [1/Pa] | [1/Pa] | [1] | [Pa]
1 |  | 3.598 |  |  | 1.45 | 4.501 | 1 | 0.01 | 3959.6 | 210430 | 334640 | 1.3467e-06 | 2.1415e-06
2 |  | 7.598 |  |  | 1.42 | 4.501 | 1 | 0.01 | 3938.6 | 207970 | 332220 | 1.3538e-06 | 2.1626e-06
3 |  | 11.6 |  |  | 1.4 | 4.501 | 1 | 0.0101 | 3933.9 | 208180 | 331470 | 1.3588e-06 | 2.1635e-06
4 |  | 15.6 |  |  | 1.39 | 4.501 | 1 | 0.0101 | 3934.5 | 208420 | 331390 | 1.3599e-06 | 2.1623e-06
5 |  | 19.6 |  |  | 1.38 | 4.501 | 1 | 0.0101 | 3918.2 | 207080 | 330310 | 1.3625e-06 | 2.1733e-06
6 |  | 23.6 |  |  | 1.37 | 4.501 | 1 | 0.0101 | 3920.3 | 207390 | 330370 | 1.363e-06 | 2.1713e-06
7 |  | 27.6 |  |  | 1.37 | 4.501 | 1 | 0.0101 | 3927.5 | 208560 | 330480 | 1.3657e-06 | 2.1641e-06
8 |  | 31.6 |  |  | 1.36 | 4.501 | 1 | 0.0101 | 3921 | 208360 | 329840 | 1.3689e-06 | 2.167e-06
9 |  | 35.6 |  |  | 1.35 | 4.501 | 1 | 0.0101 | 3922.5 | 208660 | 329820 | 1.3699e-06 | 2.1653e-06
10 |  | 39.6 |  |  | 1.35 | 4.501 | 1 | 0.0101 | 3924.8 | 209120 | 329800 | 1.3713e-06 | 2.1626e-06
11 |  | 43.6 |  |  | 1.34 | 4.501 | 1 | 0.0101 | 3926.8 | 209340 | 329900 | 1.3713e-06 | 2.1611e-06
12 |  | 47.6 |  |  | 1.34 | 4.501 | 1 | 0.0101 | 3931 | 209640 | 330200 | 1.3704e-06 | 2.1584e-06
13 |  | 51.6 |  |  | 1.34 | 4.501 | 1 | 0.0101 | 3935.1 | 209740 | 330630 | 1.3681e-06 | 2.1567e-06
14 |  | 55.6 |  |  | 1.33 | 4.501 | 1 | 0.0101 | 3935.7 | 209930 | 330570 | 1.369e-06 | 2.1557e-06
15 |  | 59.6 |  |  | 1.33 | 4.501 | 1 | 0.0101 | 3938 | 210140 | 330710 | 1.3687e-06 | 2.1541e-06